## Sheet1
Carrier Density (cm^-3) | 1/tiempo eff - 1/tiempo intrinseco | valor independiente | lifetime SRH (us) | NI
6.6769e+15 | 6.1836e+02 | 5.1470e+16 | 6.1692e+03 | 6.2474e+09
6.3874e+15 | 6.0712e+02 | 4.9616e+16 | 5.9776e+03 | 6.2474e+09
6.1160e+15 | 5.9900e+02 | 4.7877e+16 | 5.7281e+03 | 6.2474e+09
5.8617e+15 | 5.8952e+02 | 4.6249e+16 | 5.5698e+03 | 6.2474e+09
5.6235e+15 | 5.8281e+02 | 4.4723e+16 | 5.3662e+03 | 6.2474e+09
5.3979e+15 | 5.7817e+02 | 4.3277e+16 | 5.1406e+03 | 6.2474e+09
5.1849e+15 | 5.7077e+02 | 4.1913e+16 | 5.0195e+03 | 6.2474e+09
4.9844e+15 | 5.6065e+02 | 4.0629e+16 | 4.9878e+03 | 6.2474e+09
4.7963e+15 | 5.5142e+02 | 3.9424e+16 | 4.9519e+03 | 6.2474e+09
4.6182e+15 | 5.4945e+02 | 3.8283e+16 | 4.7600e+03 | 6.2474e+09
4.4471e+15 | 5.4185e+02 | 3.7187e+16 | 4.7126e+03 | 6.2474e+09
4.2880e+15 | 5.3463e+02 | 3.6168e+16 | 4.6728e+03 | 6.2474e+09
4.1341e+15 | 5.3130e+02 | 3.5183e+16 | 4.5576e+03 | 6.2474e+09
3.9896e+15 | 5.2049e+02 | 3.4257e+16 | 4.6122e+03 | 6.2474e+09
3.8527e+15 | 5.1972e+02 | 3.3380e+16 | 4.4681e+03 | 6.2474e+09
3.7194e+15 | 5.2116e+02 | 3.2526e+16 | 4.2951e+03 | 6.2474e+09
3.5925e+15 | 5.1324e+02 | 3.1713e+16 | 4.3083e+03 | 6.2474e+09
3.4725e+15 | 5.0979e+02 | 3.0945e+16 | 4.2467e+03 | 6.2474e+09
3.3562e+15 | 5.0702e+02 | 3.0200e+16 | 4.1786e+03 | 6.2474e+09
3.2462e+15 | 4.9631e+02 | 2.9495e+16 | 4.2581e+03 | 6.2474e+09
3.1422e+15 | 4.8958e+02 | 2.8829e+16 | 4.2732e+03 | 6.2474e+09
3.0423e+15 | 4.9401e+02 | 2.8189e+16 | 4.0963e+03 | 6.2474e+09
2.9439e+15 | 4.9434e+02 | 2.7558e+16 | 3.9994e+03 | 6.2474e+09
2.8508e+15 | 4.8476e+02 | 2.6962e+16 | 4.0692e+03 | 6.2474e+09
2.7623e+15 | 4.7680e+02 | 2.6395e+16 | 4.1183e+03 | 6.2474e+09
2.6780e+15 | 4.8006e+02 | 2.5856e+16 | 3.9863e+03 | 6.2474e+09
2.5941e+15 | 4.8396e+02 | 2.5318e+16 | 3.8532e+03 | 6.2474e+09
2.5143e+15 | 4.6717e+02 | 2.4807e+16 | 4.0443e+03 | 6.2474e+09
2.4409e+15 | 4.6480e+02 | 2.4337e+16 | 4.0151e+03 | 6.2474e+09
2.3667e+15 | 4.7258e+02 | 2.3861e+16 | 3.8305e+03 | 6.2474e+09
2.2959e+15 | 4.6586e+02 | 2.3408e+16 | 3.8705e+03 | 6.2474e+09
2.2281e+15 | 4.5963e+02 | 2.2974e+16 | 3.9067e+03 | 6.2474e+09
2.1633e+15 | 4.5496e+02 | 2.2559e+16 | 3.9219e+03 | 6.2474e+09
2.1009e+15 | 4.5360e+02 | 2.2159e+16 | 3.8884e+03 | 6.2474e+09
2.0404e+15 | 4.5368e+02 | 2.1771e+16 | 3.8360e+03 | 6.2474e+09
1.9816e+15 | 4.5523e+02 | 2.1395e+16 | 3.7654e+03 | 6.2474e+09
1.9244e+15 | 4.6325e+02 | 2.1028e+16 | 3.6122e+03 | 6.2474e+09
1.8673e+15 | 4.5893e+02 | 2.0663e+16 | 3.6263e+03 | 6.2474e+09
1.8146e+15 | 4.4082e+02 | 2.0325e+16 | 3.8367e+03 | 6.2474e+09
1.7648e+15 | 4.4815e+02 | 2.0006e+16 | 3.6927e+03 | 6.2474e+09
1.7135e+15 | 4.6612e+02 | 1.9677e+16 | 3.4284e+03 | 6.2474e+09
1.6630e+15 | 4.5810e+02 | 1.9354e+16 | 3.4900e+03 | 6.2474e+09
1.6164e+15 | 4.4443e+02 | 1.9056e+16 | 3.6296e+03 | 6.2474e+09
1.5715e+15 | 4.4010e+02 | 1.8768e+16 | 3.6533e+03 | 6.2474e+09
1.5284e+15 | 4.4227e+02 | 1.8491e+16 | 3.5926e+03 | 6.2474e+09
1.4855e+15 | 4.5245e+02 | 1.8217e+16 | 3.4368e+03 | 6.2474e+09
1.4431e+15 | 4.4838e+02 | 1.7945e+16 | 3.4566e+03 | 6.2474e+09
1.4035e+15 | 4.3122e+02 | 1.7691e+16 | 3.6445e+03 | 6.2474e+09
1.3663e+15 | 4.2890e+02 | 1.7453e+16 | 3.6472e+03 | 6.2474e+09
1.3292e+15 | 4.4011e+02 | 1.7216e+16 | 3.4783e+03 | 6.2474e+09
1.2923e+15 | 4.4084e+02 | 1.6979e+16 | 3.4444e+03 | 6.2474e+09
1.2572e+15 | 4.3584e+02 | 1.6754e+16 | 3.4805e+03 | 6.2474e+09
1.2231e+15 | 4.3516e+02 | 1.6536e+16 | 3.4653e+03 | 6.2474e+09
1.1900e+15 | 4.3331e+02 | 1.6324e+16 | 3.4650e+03 | 6.2474e+09
1.1580e+15 | 4.3795e+02 | 1.6119e+16 | 3.3892e+03 | 6.2474e+09
1.1261e+15 | 4.4129e+02 | 1.5915e+16 | 3.3310e+03 | 6.2474e+09
1.0955e+15 | 4.3236e+02 | 1.5719e+16 | 3.4127e+03 | 6.2474e+09
1.0665e+15 | 4.2962e+02 | 1.5533e+16 | 3.4255e+03 | 6.2474e+09
1.0378e+15 | 4.4203e+02 | 1.5349e+16 | 3.2684e+03 | 6.2474e+09
1.0088e+15 | 4.4209e+02 | 1.5164e+16 | 3.2503e+03 | 6.2474e+09
9.8184e+14 | 4.3088e+02 | 1.4991e+16 | 3.3558e+03 | 6.2474e+09
9.5574e+14 | 4.3344e+02 | 1.4824e+16 | 3.3109e+03 | 6.2474e+09
9.2987e+14 | 4.3645e+02 | 1.4658e+16 | 3.2625e+03 | 6.2474e+09
9.0487e+14 | 4.3682e+02 | 1.4498e+16 | 3.2435e+03 | 6.2474e+09
8.8036e+14 | 4.3467e+02 | 1.4341e+16 | 3.2516e+03 | 6.2474e+09
8.5696e+14 | 4.3001e+02 | 1.4191e+16 | 3.2871e+03 | 6.2474e+09
8.3424e+14 | 4.3016e+02 | 1.4045e+16 | 3.2717e+03 | 6.2474e+09
8.1206e+14 | 4.3262e+02 | 1.3903e+16 | 3.2324e+03 | 6.2474e+09
7.9031e+14 | 4.2910e+02 | 1.3764e+16 | 3.2564e+03 | 6.2474e+09
7.6968e+14 | 4.3530e+02 | 1.3632e+16 | 3.1800e+03 | 6.2474e+09
7.4847e+14 | 4.3513e+02 | 1.3496e+16 | 3.1696e+03 | 6.2474e+09
7.2902e+14 | 4.3191e+02 | 1.3371e+16 | 3.1911e+03 | 6.2474e+09
7.0917e+14 | 4.5330e+02 | 1.3244e+16 | 2.9771e+03 | 6.2474e+09
6.8897e+14 | 4.7167e+02 | 1.3115e+16 | 2.8137e+03 | 6.2474e+09
6.6875e+14 | 4.6583e+02 | 1.2985e+16 | 2.8513e+03 | 6.2474e+09
6.5022e+14 | 4.5560e+02 | 1.2867e+16 | 2.9279e+03 | 6.2474e+09
6.3190e+14 | 4.3996e+02 | 1.2749e+16 | 3.0586e+03 | 6.2474e+09
6.1562e+14 | 4.3239e+02 | 1.2645e+16 | 3.1221e+03 | 6.2474e+09
5.9876e+14 | 4.3660e+02 | 1.2537e+16 | 3.0726e+03 | 6.2474e+09
5.8310e+14 | 4.4132e+02 | 1.2437e+16 | 3.0205e+03 | 6.2474e+09
5.6676e+14 | 4.4095e+02 | 1.2332e+16 | 3.0154e+03 | 6.2474e+09
5.5203e+14 | 4.4178e+02 | 1.2238e+16 | 3.0003e+03 | 6.2474e+09
5.3646e+14 | 4.6285e+02 | 1.2138e+16 | 2.8149e+03 | 6.2474e+09
5.2123e+14 | 4.7329e+02 | 1.2040e+16 | 2.7281e+03 | 6.2474e+09
5.0587e+14 | 4.7806e+02 | 1.1942e+16 | 2.6867e+03 | 6.2474e+09
4.9126e+14 | 4.5916e+02 | 1.1848e+16 | 2.8239e+03 | 6.2474e+09
4.7791e+14 | 4.4859e+02 | 1.1763e+16 | 2.9043e+03 | 6.2474e+09
4.6467e+14 | 4.4956e+02 | 1.1678e+16 | 2.8899e+03 | 6.2474e+09
4.5201e+14 | 4.3441e+02 | 1.1597e+16 | 3.0156e+03 | 6.2474e+09
4.4031e+14 | 4.3997e+02 | 1.1522e+16 | 2.9600e+03 | 6.2474e+09
4.2799e+14 | 4.6839e+02 | 1.1443e+16 | 2.7252e+03 | 6.2474e+09
4.1550e+14 | 4.9219e+02 | 1.1363e+16 | 2.5546e+03 | 6.2474e+09
4.0270e+14 | 4.7652e+02 | 1.1281e+16 | 2.6559e+03 | 6.2474e+09
3.9176e+14 | 4.4944e+02 | 1.1211e+16 | 2.8567e+03 | 6.2474e+09
3.8091e+14 | 4.7538e+02 | 1.1142e+16 | 2.6552e+03 | 6.2474e+09
3.6937e+14 | 4.9047e+02 | 1.1068e+16 | 2.5487e+03 | 6.2474e+09
3.5852e+14 | 4.8173e+02 | 1.0998e+16 | 2.6026e+03 | 6.2474e+09
3.4803e+14 | 4.8650e+02 | 1.0931e+16 | 2.5667e+03 | 6.2474e+09
3.3761e+14 | 4.9185e+02 | 1.0864e+16 | 2.5282e+03 | 6.2474e+09
3.2753e+14 | 4.8037e+02 | 1.0800e+16 | 2.5999e+03 | 6.2474e+09
3.1818e+14 | 4.8317e+02 | 1.0740e+16 | 2.5776e+03 | 6.2474e+09
3.0855e+14 | 4.8721e+02 | 1.0678e+16 | 2.5475e+03 | 6.2474e+09
2.9962e+14 | 4.9038e+02 | 1.0621e+16 | 2.5238e+03 | 6.2474e+09
2.9042e+14 | 5.1103e+02 | 1.0562e+16 | 2.3958e+03 | 6.2474e+09
2.8133e+14 | 5.2352e+02 | 1.0504e+16 | 2.3234e+03 | 6.2474e+09
2.7227e+14 | 5.3264e+02 | 1.0446e+16 | 2.2725e+03 | 6.2474e+09
2.6347e+14 | 5.1315e+02 | 1.0389e+16 | 2.3750e+03 | 6.2474e+09
2.5561e+14 | 4.8296e+02 | 1.0339e+16 | 2.5556e+03 | 6.2474e+09
2.4824e+14 | 4.8374e+02 | 1.0292e+16 | 2.5477e+03 | 6.2474e+09
2.4080e+14 | 5.3623e+02 | 1.0244e+16 | 2.2451e+03 | 6.2474e+09
2.3235e+14 | 5.5509e+02 | 1.0190e+16 | 2.1517e+03 | 6.2474e+09
2.2494e+14 | 5.3796e+02 | 1.0143e+16 | 2.2319e+03 | 6.2474e+09
2.1745e+14 | 5.2424e+02 | 1.0095e+16 | 2.3002e+03 | 6.2474e+09
2.1090e+14 | 4.8706e+02 | 1.0053e+16 | 2.5129e+03 | 6.2474e+09
2.0480e+14 | 5.1884e+02 | 1.0014e+16 | 2.3252e+03 | 6.2474e+09
1.9783e+14 | 5.4178e+02 | 9.9689e+15 | 2.2055e+03 | 6.2474e+09
1.9161e+14 | 4.9025e+02 | 9.9291e+15 | 2.4861e+03 | 6.2474e+09
1.8626e+14 | 4.9463e+02 | 9.8947e+15 | 2.4575e+03 | 6.2474e+09
1.8027e+14 | 5.3571e+02 | 9.8564e+15 | 2.2305e+03 | 6.2474e+09
1.7438e+14 | 5.5012e+02 | 9.8187e+15 | 2.1595e+03 | 6.2474e+09
1.6848e+14 | 6.0134e+02 | 9.7809e+15 | 1.9431e+03 | 6.2474e+09
1.6194e+14 | 6.4756e+02 | 9.7390e+15 | 1.7818e+03 | 6.2474e+09
1.5562e+14 | 6.5071e+02 | 9.6985e+15 | 1.7708e+03 | 6.2474e+09
1.4952e+14 | 6.0470e+02 | 9.6595e+15 | 1.9265e+03 | 6.2474e+09
1.4452e+14 | 5.3480e+02 | 9.6274e+15 | 2.2249e+03 | 6.2474e+09
1.4002e+14 | 5.2927e+02 | 9.5986e+15 | 2.2513e+03 | 6.2474e+09
1.3541e+14 | 5.8227e+02 | 9.5690e+15 | 2.0103e+03 | 6.2474e+09
1.3034e+14 | 5.9725e+02 | 9.5366e+15 | 1.9504e+03 | 6.2474e+09
1.2586e+14 | 5.8852e+02 | 9.5079e+15 | 1.9832e+03 | 6.2474e+09
1.2125e+14 | 6.2213e+02 | 9.4784e+15 | 1.8584e+03 | 6.2474e+09
1.1660e+14 | 6.2019e+02 | 9.4486e+15 | 1.8642e+03 | 6.2474e+09
1.1238e+14 | 6.5276e+02 | 9.4216e+15 | 1.7567e+03 | 6.2474e+09
1.0761e+14 | 5.8886e+02 | 9.3910e+15 | 1.9778e+03 | 6.2474e+09
1.0461e+14 | 5.2036e+02 | 9.3718e+15 | 2.2869e+03 | 6.2474e+09
1.0092e+14 | 6.0220e+02 | 9.3482e+15 | 1.9256e+03 | 6.2474e+09
9.7154e+13 | 6.2999e+02 | 9.3240e+15 | 1.8270e+03 | 6.2474e+09
9.3420e+13 | 5.9904e+02 | 9.3001e+15 | 1.9357e+03 | 6.2474e+09
9.0290e+13 | 6.2451e+02 | 9.2800e+15 | 1.8442e+03 | 6.2474e+09
8.6508e+13 | 7.2213e+02 | 9.2558e+15 | 1.5623e+03 | 6.2474e+09
8.2644e+13 | 7.1611e+02 | 9.2311e+15 | 1.5766e+03 | 6.2474e+09
7.9264e+13 | 6.6544e+02 | 9.2094e+15 | 1.7129e+03 | 6.2474e+09
7.6183e+13 | 6.8532e+02 | 9.1897e+15 | 1.6560e+03 | 6.2474e+09
7.2871e+13 | 8.0156e+02 | 9.1685e+15 | 1.3883e+03 | 6.2474e+09
6.9042e+13 | 8.0010e+02 | 9.1439e+15 | 1.3907e+03 | 6.2474e+09
6.6118e+13 | 6.8857e+02 | 9.1252e+15 | 1.6456e+03 | 6.2474e+09
6.3468e+13 | 7.4227e+02 | 9.1082e+15 | 1.5116e+03 | 6.2474e+09
6.0354e+13 | 7.6124e+02 | 9.0883e+15 | 1.4691e+03 | 6.2474e+09
5.7849e+13 | 6.2381e+02 | 9.0722e+15 | 1.8403e+03 | 6.2474e+09
5.5932e+13 | 5.9269e+02 | 9.0600e+15 | 1.9517e+03 | 6.2474e+09
5.3785e+13 | 6.7176e+02 | 9.0462e+15 | 1.6904e+03 | 6.2474e+09
5.1509e+13 | 6.8811e+02 | 9.0316e+15 | 1.6446e+03 | 6.2474e+09
4.9446e+13 | 7.5087e+02 | 9.0184e+15 | 1.4905e+03 | 6.2474e+09
4.6968e+13 | 8.3972e+02 | 9.0025e+15 | 1.3159e+03 | 6.2474e+09
4.4628e+13 | 8.3624e+02 | 8.9876e+15 | 1.3218e+03 | 6.2474e+09
4.2408e+13 | 8.6291e+02 | 8.9733e+15 | 1.2765e+03 | 6.2474e+09
4.0157e+13 | 8.5010e+02 | 8.9589e+15 | 1.2976e+03 | 6.2474e+09
3.8238e+13 | 7.4087e+02 | 8.9466e+15 | 1.5116e+03 | 6.2474e+09
3.6693e+13 | 7.0753e+02 | 8.9367e+15 | 1.5916e+03 | 6.2474e+09
3.5061e+13 | 7.4145e+02 | 8.9263e+15 | 1.5098e+03 | 6.2474e+09
3.3514e+13 | 7.1383e+02 | 8.9164e+15 | 1.5753e+03 | 6.2474e+09
3.2134e+13 | 5.6854e+02 | 8.9075e+15 | 2.0426e+03 | 6.2474e+09
3.1273e+13 | 6.1594e+02 | 8.9020e+15 | 1.8621e+03 | 6.2474e+09
2.9775e+13 | 7.9838e+02 | 8.8924e+15 | 1.3898e+03 | 6.2474e+09
2.8368e+13 | 8.1594e+02 | 8.8834e+15 | 1.3565e+03 | 6.2474e+09
2.6946e+13 | 8.0699e+02 | 8.8743e+15 | 1.3730e+03 | 6.2474e+09