## Sheet1
Carrier Density (cm^-3) Intrinseco | Lifetime (us) Intrinseco | Carrier Density (cm^-3) Ajustada | Lifetime (us) Ajustada | Carrier Density (cm^-3) Suave | Lifetime (us) Suave
20294988071028420 | 0.001344622 | 3488258658585.0 | 9584337095.9 | 3488258658585.0 | 2620820863.7
18831437596591960 | 0.001531988 | 3530258134792.8 | 9265087187.3 | 3530258134792.8 | 2620711987.5
17353001913666120 | 0.001764908 | 3552694072435.5 | 9247855747.7 | 3552694072435.5 | 2620653829.1
15942161991763050 | 0.002041625 | 3605978947580.0 | 9054954390.6 | 3605978947580.0 | 2620515712.0
14654181554472960 | 0.002356594 | 3639627660402.0 | 8758839792.7 | 3639627660402.0 | 2620428498.6
13485673751525740 | 0.002711434 | 3670702811756.1 | 8507391469.6 | 3670702811756.1 | 2620347959.4
12424331983903520 | 0.003109727 | 3689599395548.0 | 8300735372.8 | 3689599395548.0 | 2620298985.9
11459897461708020 | 0.003554819 | 3691812640024.6 | 8003654449.5 | 3691812640024.6 | 2620293250.0
10610167851460370 | 0.004033139 | 3767215411152.0 | 7659368963.6 | 3767215411152.0 | 2620097846.4
9845525217272062 | 0.004553205 | 3881941335750.1 | 7485818470.9 | 3881941335750.1 | 2619800580.6
9142383721148630 | 0.005127846 | 4150531068881.4 | 7277529744.3 | 4150531068881.4 | 2619104839.8
8518170395694137 | 0.005736596 | 4204129085427.4 | 6947509364.2 | 4204129085427.4 | 2618966035.9
7960166946067989 | 0.006379803 | 4336238542793.8 | 6709947755.0 | 4336238542793.8 | 2618623957.4
7449603852749927 | 0.007070509 | 4481520593455.5 | 6576025985.0 | 4481520593455.5 | 2618247849.1
6978683385287186 | 0.007814723 | 4485789180739.7 | 6374197165.3 | 4485789180739.7 | 2618236799.7
6557122200830397 | 0.008588 | 4517152065267.7 | 6107096396.1 | 4517152065267.7 | 2618155618.4
6174319843139646 | 0.009396833 | 4764254251762.8 | 5969705779.0 | 4764254251762.8 | 2617516140.5
5815962972352836 | 0.01026511 | 5190734422703.2 | 5833496714.2 | 5190734422703.2 | 2616413010.8
5491379348784380 | 0.01116272 | 5221672464394.9 | 5571494612.0 | 5221672464394.9 | 2616333014.5
5199490836588972 | 0.01207731 | 5551622485977.6 | 5412798804.1 | 5551622485977.6 | 2615480097.7
4923908182543817 | 0.01305106 | 5883740983414.2 | 5323866591.1 | 5883740983414.2 | 2614622006.6
4670411560396624 | 0.01405774 | 5900131549902.8 | 5124502557.0 | 5900131549902.8 | 2614579669.7
4440498492198954 | 0.01507806 | 5994423031185.0 | 4989145655.3 | 5994423031185.0 | 2614336134.8
4222458429127240 | 0.0161551 | 6015584066417.1 | 4956969547.0 | 6015584066417.1 | 2614281485.1
4017230931248834 | 0.0172812 | 6085703622529.2 | 4827620319.2 | 6085703622529.2 | 2614100409.5
3830272459658670 | 0.01841609 | 6430744379745.5 | 4686252650.4 | 6430744379745.5 | 2613209663.6
3654078542401392 | 0.01959452 | 6439867489943.5 | 4558830323.1 | 6439867489943.5 | 2613186118.0
3493376102736804 | 0.02077413 | 6483168721096.8 | 4357691672.6 | 6483168721096.8 | 2613074367.6
3346254057302323 | 0.02195318 | 6491798351855.9 | 4297508557.1 | 6491798351855.9 | 2613052097.4
3202716301920993 | 0.02320633 | 6545837825562.4 | 4271519622.3 | 6545837825562.4 | 2612912646.2
3069884393846304 | 0.0244675 | 6560917148025.1 | 4185047971.7 | 6560917148025.1 | 2612873735.4
2943254542268576 | 0.02577144 | 6760204001791.9 | 4086830762.8 | 6760204001791.9 | 2612359578.2
2827028484704904 | 0.02706557 | 6795039322147.8 | 3965480153.3 | 6795039322147.8 | 2612269719.6
2716954898190332 | 0.02838657 | 6820286386910.7 | 3939793245.1 | 6820286386910.7 | 2612204597.1
2611029311725861 | 0.02975471 | 7052395558676.4 | 3878371310.6 | 7052395558676.4 | 2611606010.6
2512668938233396 | 0.0311191 | 7230888185296.2 | 3783609889.1 | 7230888185296.2 | 2611145840.1
2419275163925846 | 0.03250674 | 7582734381039.2 | 3619800400.0 | 7582734381039.2 | 2610239115.5
2336034509770160 | 0.03382638 | 8141834144422.2 | 3585176038.9 | 8141834144422.2 | 2608799292.0
2250391990702134 | 0.03527316 | 8799115166177.8 | 3594768944.7 | 8799115166177.8 | 2607108203.3
2172965667156729 | 0.03666584 | 9309648337732.8 | 3564605041.1 | 9309648337732.8 | 2605795852.2
2094291348809432 | 0.03817071 | 9511871408625.1 | 3635530120.5 | 9511871408625.1 | 2605276312.3
2019591083524186 | 0.03969065 | 9816928393078.4 | 3443252013.0 | 9816928393078.4 | 2604492883.1
1954194396471762 | 0.04110027 | 10474405880815.6 | 3233247538.5 | 10474405880815.6 | 2602805639.2
1892272197631608 | 0.04250841 | 11103532659371.5 | 3298548942.5 | 11103532659371.5 | 2601192750.5
1828468983976190 | 0.04403975 | 11343324030338.7 | 3324133054.7 | 11343324030338.7 | 2600578410.9
1769880286515352 | 0.04552329 | 11358910967500.4 | 3216894407.7 | 11358910967500.4 | 2600538485.5
1713821000424611 | 0.04701731 | 11515098327144.3 | 3222267592.2 | 11515098327144.3 | 2600138469.3
1658703422431100 | 0.04856243 | 12218220802241.4 | 3262982835.8 | 12218220802241.4 | 2598338877.3
1604891415361329 | 0.0501491 | 12274426259950.3 | 3115572826.7 | 12274426259950.3 | 2598195107.9
1558060208155664 | 0.0515971 | 12855621131471.3 | 2972134337.4 | 12855621131471.3 | 2596709188.7
1511672154662291 | 0.05309711 | 13233480406889.8 | 2891987763.7 | 13233480406889.8 | 2595743848.0
1470056021096046 | 0.0545019 | 13310282950193.6 | 2834795164.0 | 13310282950193.6 | 2595547704.9
1427786510665152 | 0.05598944 | 13379220341370.6 | 3057033202.6 | 13379220341370.6 | 2595371668.3
1382250148753011 | 0.05766456 | 13453404692272.8 | 3053316069.6 | 13453404692272.8 | 2595182254.2
1342898133077238 | 0.05917658 | 14186448793110.7 | 2778573690.8 | 14186448793110.7 | 2593311754.6
1307169425393212 | 0.06060415 | 14233118417458.7 | 2768235517.7 | 14233118417458.7 | 2593192740.5
1270095664724274 | 0.06214362 | 14367265807439.4 | 2868768515.5 | 14367265807439.4 | 2592850693.9
1233888424109698 | 0.06370743 | 15339310703243.5 | 2847600438.8 | 15339310703243.5 | 2590374325.6
1199435850049949 | 0.06525386 | 15964394154685.3 | 2878119531.4 | 15964394154685.3 | 2588783853.7
1164478379615000 | 0.06688436 | 16151553591789.3 | 2809814150.5 | 16151553591789.3 | 2588307944.2
1133648260094136 | 0.06837639 | 16924241480275.4 | 2630789059.6 | 16924241480275.4 | 2586344624.8
1104498974439108 | 0.06983602 | 17323953500854.1 | 2728009094.9 | 17323953500854.1 | 2585329928.8
1073070258207887 | 0.07146573 | 18456489941931.9 | 2792667860.1 | 18456489941931.9 | 2582458351.9
1044264070803474 | 0.07301293 | 19695055208641.3 | 2603151109.6 | 19695055208641.3 | 2579323757.3
1018416642862936 | 0.07444685 | 20114798455315.6 | 2672257944.6 | 20114798455315.6 | 2578262837.9
989561013938402.1 | 0.07610104 | 20637171070338.0 | 2772236939.9 | 20637171070338.0 | 2576943491.8
963290604859644.6 | 0.07765827 | 21338700517011.3 | 2658934595.7 | 21338700517011.3 | 2575173350.6
938086374977186.1 | 0.07920035 | 21865182151613.9 | 2581274545.1 | 21865182151613.9 | 2573846177.9
914624526395972 | 0.08067997 | 22421667927982.1 | 2548320650.3 | 22421667927982.1 | 2572444558.9
891244495902349.2 | 0.08219857 | 23225813459296.5 | 2344823013.8 | 23225813459296.5 | 2570421316.3
872611444720048.8 | 0.08344163 | 23588506332557.3 | 2259578535.1 | 23588506332557.3 | 2569509608.0
851600641723211.5 | 0.08487954 | 23591337998311.1 | 2567878351.4 | 23591337998311.1 | 2569502492.1
828674629859616.8 | 0.08649401 | 23603342335188.2 | 2617234063.8 | 23603342335188.2 | 2569472325.5
808032301819601.4 | 0.08798989 | 23855919237549.4 | 2577242198.8 | 23855919237549.4 | 2568837738.1
786841050536275.4 | 0.08956888 | 24324451272151.1 | 2523978499.1 | 24324451272151.1 | 2567661237.1
768137193745549.9 | 0.09100039 | 24822127062621.8 | 2285065786.3 | 24822127062621.8 | 2566412498.8
751567334992138 | 0.09229931 | 25937204933614.2 | 2197606751.3 | 25937204933614.2 | 2563618136.6
734941336330010.9 | 0.09363263 | 26590260702299.9 | 2348753860.3 | 26590260702299.9 | 2561983851.0
716886411337499.8 | 0.0951157 | 27011114357235.3 | 2522496719.5 | 27011114357235.3 | 2560931537.9
698623710902106.1 | 0.09665439 | 27689185969374 | 2463755834.4 | 27689185969374 | 2559237522.8
682317072600849.8 | 0.0980622 | 28545664212888.6 | 2416580462.4 | 28545664212888.6 | 2557100355.7
665507056449772.5 | 0.09954811 | 29432692302747.4 | 2508463112.4 | 29432692302747.4 | 2554889963.0
648795357117496.8 | 0.1010614 | 30636624465984.4 | 2329099076.4 | 30636624465984.4 | 2551894751.7
635156475410925.1 | 0.1023239 | 31521042557933.5 | 2159220381.2 | 31521042557933.5 | 2549698011.2
621242343671618.1 | 0.1036382 | 32197697955194.2 | 2299580106.7 | 32197697955194.2 | 2548019347.8
606464647218124.5 | 0.1050639 | 32910238582033.7 | 2517331025.6 | 32910238582033.7 | 2546253556.1
590593441054750.9 | 0.1066306 | 33916261248942.0 | 2385787667.8 | 33916261248942.0 | 2543763770.6
578173252460117.4 | 0.1078829 | 35342007988597.2 | 2199033122.7 | 35342007988597.2 | 2540241813.2
565057803302981.1 | 0.1092312 | 36352835277324.0 | 2348372191.4 | 36352835277324.0 | 2537749472.4
551530461464775.1 | 0.1106504 | 36774995123515.8 | 2181485988.0 | 36774995123515.8 | 2536709715.3
540894985855028.9 | 0.1117872 | 37497273521292.2 | 2030090767.6 | 37497273521292.2 | 2534932333.1
529472361952919.4 | 0.1130292 | 39191725857511.2 | 2356074598.9 | 39191725857511.2 | 2530770279.2
515851761834518.5 | 0.1145395 | 39953161766124.0 | 2425570321.8 | 39953161766124.0 | 2528903454.5
504357585091351.4 | 0.1158395 | 40554777157118.1 | 2183100829.4 | 40554777157118.1 | 2527429980.7
493743405808326.8 | 0.1170613 | 41371394039219.4 | 2334579121.8 | 41371394039219.4 | 2525432060.3
481219559872273.6 | 0.1185298 | 42333144356525.6 | 2504798244.3 | 42333144356525.6 | 2523082201.1
469555041952599.8 | 0.1199245 | 42977273973165.3 | 2140592051.1 | 42977273973165.3 | 2521510284.8
461038728276640.1 | 0.1209597 | 44625483629686.5 | 1865260988.3 | 44625483629686.5 | 2517494944.1
452279653527273.1 | 0.1220395 | 46098471577449.4 | 1943881261.0 | 46098471577449.4 | 2513914850.7
443381042181280.2 | 0.1231526 | 46898867155586.4 | 2069512508.7 | 46898867155586.4 | 2511972792.9
433855989269133.2 | 0.1243623 | 48317719909777.1 | 2471148091.8 | 48317719909777.1 | 2508535818.9
421868814646003.9 | 0.1259124 | 49659479866568.7 | 2637779825.2 | 49659479866568.7 | 2505292263.0
411533032016593.5 | 0.1272743 | 51034584456779.1 | 2549732898.1 | 51034584456779.1 | 2501974796.2
400818153545264.7 | 0.1287115 | 52682891885839.4 | 2357104039.2 | 52682891885839.4 | 2498007099.5
392575342613940.4 | 0.1298352 | 54306882168664.9 | 1915909021.9 | 54306882168664.9 | 2494107328.6
385714902023727.9 | 0.1307826 | 55320079000963.7 | 1771350842.9 | 55320079000963.7 | 2491678969.0
378851622930479.9 | 0.1317418 | 56715273994291.2 | 2028194637.4 | 56715273994291.2 | 2488340903.1
370289685581753.9 | 0.1329545 | 57633574794981.1 | 2278099761.4 | 57633574794981.1 | 2486147497.7
361924778903925.1 | 0.1341569 | 58525713946869.7 | 2256911579.2 | 58525713946869.7 | 2484019356.8
353899080397779.4 | 0.1353274 | 60109032116154.5 | 2091787944.4 | 60109032116154.5 | 2480249161.4
347066834530198.1 | 0.136337 | 60858715340730.2 | 2137929235.2 | 60858715340730.2 | 2478467000.7
339008075667130.6 | 0.1375437 | 61657900575947.0 | 2230679615.5 | 61657900575947.0 | 2476569270.0
331893166999496.1 | 0.1386236 | 63712663053519.4 | 2109976006.1 | 63712663053519.4 | 2471700033.5
324954454505776.7 | 0.1396903 | 65113110563567.0 | 1856810635.0 | 65113110563567.0 | 2468389556.8
319779059674018.3 | 0.1404946 | 67184301303261.5 | 1783434733.4 | 67184301303261.5 | 2463505692.4
313502826473936.5 | 0.1414803 | 69794917628613.7 | 2208064824.4 | 69794917628613.7 | 2457370447.6
305890046490063.8 | 0.1426912 | 71415430674902.6 | 2335837757.6 | 71415430674902.6 | 2453573540.3
299169757391454.3 | 0.1437743 | 72940218052680.1 | 2302680186.3 | 72940218052680.1 | 2450008900.7
292070580303233 | 0.1449332 | 74784502329872.7 | 2180930011.5 | 74784502329872.7 | 2445707627.3
286389739319122.8 | 0.1458717 | 75983456087492.5 | 1821779311.2 | 75983456087492.5 | 2442917419.7
281596532349082 | 0.1466713 | 77665809916656.5 | 1768814792.4 | 77665809916656.5 | 2439010209.3
276389494919974.2 | 0.1475482 | 77990446598303.3 | 2189814437.1 | 77990446598303.3 | 2438257321.3
269454230160946 | 0.1487296 | 80096200663272.9 | 2384733877.4 | 80096200663272.9 | 2433382122.9
263501724540577.2 | 0.1497561 | 81298434928748.8 | 2247651818.5 | 81298434928748.8 | 2430605275.6
257573833216125.8 | 0.15079 | 82799319714457.9 | 2022970934.6 | 82799319714457.9 | 2427145316.9
253046270271874.8 | 0.1515877 | 85886627087010.4 | 2070878852.0 | 85886627087010.4 | 2420051716.6
247059880305798.3 | 0.1526531 | 88202067682139.3 | 2635621787.0 | 88202067682139.3 | 2414752499.8
239990770111012.6 | 0.1539272 | 90078272837375.9 | 2552454755.4 | 90078272837375.9 | 2410471745.2
234777383110857.2 | 0.1548782 | 91414836477820.9 | 1841016103.7 | 91414836477820.9 | 2407429484.3
231315870479227 | 0.1555151 | 94326628345569.0 | 1445394934.5 | 94326628345569.0 | 2400822754.8
228060775963615 | 0.1561179 | 96031083438957.4 | 1580524379.6 | 96031083438957.4 | 2396968917.3
224077538677595.3 | 0.1568609 | 97347338039338.4 | 1822654840.6 | 97347338039338.4 | 2393999700.9
219863882595950.4 | 0.1576532 | 100081370684443.4 | 2126772411.3 | 100081370684443.4 | 2387851653.9
214697634934318.2 | 0.1586339 | 102803309408717.4 | 2710814506.6 | 102803309408717.4 | 2381757243.8
208196702225411.5 | 0.1598824 | 106213692035386.2 | 2875320304.0 | 106213692035386.2 | 2374159412.0
202698944413849.8 | 0.1609511 | 108678651376386 | 2727844808.1 | 108678651376386 | 2368694651.4
197112886713763.6 | 0.1620492 | 110739342931270.8 | 2735401949.7 | 110739342931270.8 | 2364143694.0
191890954868192 | 0.1630872 | 113034664890522.8 | 2133508366.4 | 113034664890522.8 | 2359093687.4
188901332799066.6 | 0.1636864 | 115957337282407.4 | 1721923039.4 | 115957337282407.4 | 2352693196.3
185362400446771.2 | 0.1644006 | 118601451723622.4 | 1611197604.7 | 118601451723622.4 | 2346932153.9
182905671248000.8 | 0.1648994 | 121268904141749 | 1434689824.8 | 121268904141749 | 2341149335.3
180091956119302.6 | 0.1654739 | 123912163363779.2 | 1791890949.1 | 123912163363779.2 | 2335448568.7
176429799240802.5 | 0.1662266 | 127048277416476 | 1969679092.5 | 127048277416476 | 2328724296.5
173120524543218.7 | 0.1669118 | 129742035698475.1 | 2223935798.1 | 129742035698475.1 | 2322983828.9
168708874481329.3 | 0.1678327 | 132238428805838.7 | 2406375479.4 | 132238428805838.7 | 2317694124.0
164980880048719 | 0.1686175 | 134571084073386.4 | 2149408530.0 | 134571084073386.4 | 2312778514.4
161597077560227.9 | 0.1693353 | 138092899340183.2 | 2250931956.5 | 138092899340183.2 | 2305408818.1
157686911479218.6 | 0.1701712 | 141207530812496.2 | 2322924061.2 | 141207530812496.2 | 2298945707.7
154252648458688.7 | 0.1709112 | 144214353183987.2 | 2387658473.0 | 144214353183987.2 | 2292757487.4
150302806094155.7 | 0.171769 | 146748553332511.4 | 2490503304.4 | 146748553332511.4 | 2287582972.6
146748553332511.4 | 0.1725472 | 150302806094155.7 | 2068654614.2 | 150302806094155.7 | 2280392471.7
144214353183987.2 | 0.1731057 | 154252648458688.7 | 1915329034.8 | 154252648458688.7 | 2272499249.1
141207530812496.2 | 0.1737724 | 157686911479218.6 | 2161782759.6 | 157686911479218.6 | 2265725785.3
138092899340183.2 | 0.1744676 | 161597077560227.9 | 2397159770.4 | 161597077560227.9 | 2258122329.2
134571084073386.4 | 0.1752595 | 164980880048719 | 2169527043.5 | 164980880048719 | 2251642096.3
132238428805838.7 | 0.1757874 | 168708874481329.3 | 1820197635.0 | 168708874481329.3 | 2244617150.3
129742035698475.1 | 0.1763554 | 173120524543218.7 | 1994510141.7 | 173120524543218.7 | 2236469872.2
127048277416476 | 0.1769718 | 176429799240802.5 | 2288701940.1 | 176429799240802.5 | 2230484326.7
123912163363779.2 | 0.1776941 | 180091956119302.6 | 2326416128.6 | 180091956119302.6 | 2223994257.6
121268904141749 | 0.1783069 | 182905671248000.8 | 2184033887.2 | 182905671248000.8 | 2219108334.7
118601451723622.4 | 0.178929 | 185362400446771.2 | 2233660950.0 | 185362400446771.2 | 2214917276.1
115957337282407.4 | 0.1795494 | 188901332799066.6 | 2394789798.4 | 188901332799066.6 | 2209009217.7
113034664890522.8 | 0.1802395 | 191890954868192 | 2302590224.0 | 191890954868192 | 2204143649.0
110739342931270.8 | 0.1807847 | 197112886713763.6 | 1961254744.2 | 197112886713763.6 | 2195942360.9
108678651376386 | 0.1812766 | 202698944413849.8 | 2076608047.2 | 202698944413849.8 | 2187630110.6
106213692035386.2 | 0.1818681 | 208196702225411.5 | 2760312865.0 | 208196702225411.5 | 2179977405.9
102803309408717.4 | 0.182692 | 214697634934318.2 | 2977076272.9 | 214697634934318.2 | 2171723427.0
100081370684443.4 | 0.1833543 | 219863882595950.4 | 2720313200.2 | 219863882595950.4 | 2166648114.7
97347338039338.4 | 0.1840238 | 224077538677595.3 | 2074893019.3 | 224077538677595.3 | 2165064673.0
96031083438957.4 | 0.1843477 | 228060775963615 | 1567351938.7 | 228060775963615 | 2163967504.2
94326628345569.0 | 0.1847686 | 231315870479227 | 2441535171.0 | 231315870479227 | 2163343534.7
91414836477820.9 | 0.1854915 | 234777383110857.2 | 2318276829.6 | 234777383110857.2 | 2162871067.2
90078272837375.9 | 0.1858251 | 239990770111012.6 | 1777938615.0 | 239990770111012.6 | 2162449425.6
88202067682139.3 | 0.186295 | 247059880305798.3 | 2370792297.1 | 247059880305798.3 | 2162148183.8
85886627087010.4 | 0.186878 | 253046270271874.8 | 3139927263.7 | 253046270271874.8 | 2162080958.6
82799319714457.9 | 0.1876604 | 257573833216125.8 | 2765340848.5 | 257573833216125.8 | 2162172496.3
81298434928748.8 | 0.1880428 | 263501724540577.2 | 1657148329.5 | 263501724540577.2 | 2162461480.9
80096200663272.9 | 0.1883502 | 269454230160946 | 2059699679.8 | 269454230160946 | 2162990696.4
77990446598303.3 | 0.1888908 | 276389494919974.2 | 1552838985.0 | 276389494919974.2 | 2163912788.9
77665809916656.5 | 0.1889743 | 281596532349082 | 1286775930.9 | 281596532349082 | 2164866830.3
75983456087492.5 | 0.1894086 | 286389739319122.8 | 1890729659.4 | 286389739319122.8 | 2165823747.2
74784502329872.7 | 0.1897191 | 292070580303233 | 2029400059.9 | 292070580303233 | 2167055591.3
72940218052680.1 | 0.1901987 | 299169757391454.3 | 2304216392.4 | 299169757391454.3 | 2168759440.3
71415430674902.6 | 0.1905968 | 305890046490063.8 | 2196868171.8 | 305890046490063.8 | 2170453808.8
69794917628613.7 | 0.1910216 | 313502826473936.5 | 3025880090.2 | 313502826473936.5 | 2172451160.6
67184301303261.5 | 0.1917096 | 319779059674018.3 | 3479084580.6 | 319779059674018.3 | 2174313123.7
65113110563567.0 | 0.1922587 | 324954454505776.7 | 2660650052.4 | 324954454505776.7 | 2175847665.0
63712663053519.4 | 0.1926316 | 331893166999496.1 | 2706364892.6 | 331893166999496.1 | 2178174876.1
61657900575947.0 | 0.1931812 | 339008075667130.6 | 2309163596.1 | 339008075667130.6 | 2180598032.4
60858715340730.2 | 0.1933958 | 347066834530198.1 | 1267340319.1 | 347066834530198.1 | 2183497090.4
60109032116154.5 | 0.1935975 | 353899080397779.4 | 1935475368.0 | 353899080397779.4 | 2186160327.4
58525713946869.7 | 0.1940247 | 361924778903925.1 | 2109691348.9 | 361924778903925.1 | 2189463199.4
57633574794981.1 | 0.1942662 | 370289685581753.9 | 1565498794.1 | 370289685581753.9 | 2193177634.4
56715273994291.2 | 0.1945153 | 378851622930479.9 | 2034428776.2 | 378851622930479.9 | 2197240000.3
55320079000963.7 | 0.1948951 | 385714902023727.9 | 2171647561.6 | 385714902023727.9 | 2200686289.8
54306882168664.9 | 0.1951717 | 392575342613940.4 | 2422917098.8 | 392575342613940.4 | 2204147333.5
52682891885839.4 | 0.1956167 | 400818153545264.7 | 3100542381.0 | 400818153545264.7 | 2208433801.3
51034584456779.1 | 0.1960703 | 411533032016593.5 | 2957019966.0 | 411533032016593.5 | 2214002693.6
49659479866568.7 | 0.1964503 | 421868814646003.9 | 2730403459.4 | 421868814646003.9 | 2219415213.2
48317719909777.1 | 0.1968225 | 433855989269133.2 | 2851647799.9 | 433855989269133.2 | 2225843885.4
46898867155586.4 | 0.1972175 | 443381042181280.2 | 2360922435.1 | 443381042181280.2 | 2231147431.4
46098471577449.4 | 0.197441 | 452279653527273.1 | 2460725203.6 | 452279653527273.1 | 2236210451.5
44625483629686.5 | 0.1978537 | 461038728276640.1 | 3492047475.0 | 461038728276640.1 | 2241275502.6
42977273973165.3 | 0.1983175 | 469555041952599.8 | 2661877305.6 | 469555041952599.8 | 2246200015.1
42333144356525.6 | 0.1984993 | 481219559872273.6 | 1891678692.5 | 481219559872273.6 | 2252904287.7
41371394039219.4 | 0.1987714 | 493743405808326.8 | 2144240083.8 | 493743405808326.8 | 2260055120.4
40554777157118.1 | 0.199003 | 504357585091351.4 | 1743513498.0 | 504357585091351.4 | 2266152984.3
39953161766124.0 | 0.199174 | 515851761834518.5 | 1700790264.5 | 515851761834518.5 | 2272862027.2
39191725857511.2 | 0.1993909 | 529472361952919.4 | 3128156021.5 | 529472361952919.4 | 2281049870.9
37497273521292.2 | 0.1998752 | 540894985855028.9 | 3217538267.0 | 540894985855028.9 | 2288139565.3
36774995123515.8 | 0.2000823 | 551530461464775.1 | 1551002041.9 | 551530461464775.1 | 2294965161.2
36352835277324.0 | 0.2002036 | 565057803302981.1 | 1965947271.3 | 565057803302981.1 | 2303865677.0
35342007988597.2 | 0.2004946 | 578173252460117.4 | 3442147595.3 | 578173252460117.4 | 2312787275.1
33916261248942.0 | 0.2009066 | 590593441054750.9 | 3579982908.0 | 590593441054750.9 | 2321419257.7
32910238582033.7 | 0.2011984 | 606464647218124.5 | 2606015002.2 | 606464647218124.5 | 2332631424.5
32197697955194.2 | 0.2014056 | 621242343671618.1 | 2152325256.5 | 621242343671618.1 | 2343304699.5
31521042557933.5 | 0.2016028 | 635156475410925.1 | 2471279455.5 | 635156475410925.1 | 2353462349.8
30636624465984.4 | 0.2018611 | 648795357117496.8 | 3403303298.9 | 648795357117496.8 | 2363598018.2
29432692302747.4 | 0.202214 | 665507056449772.5 | 3547159165.3 | 665507056449772.5 | 2376220172.9
28545664212888.6 | 0.2024748 | 682317072600849.8 | 3048950500.9 | 682317072600849.8 | 2389044179.2
27689185969374 | 0.2027273 | 698623710902106.1 | 2766094109.3 | 698623710902106.1 | 2401481640.2
27011114357235.3 | 0.2029278 | 716886411337499.8 | 2029281012.7 | 716886411337499.8 | 2415420393.5
26590260702299.9 | 0.2030524 | 734941336330010.9 | 2014440719.1 | 734941336330010.9 | 2429178745.3
25937204933614.2 | 0.2032461 | 751567334992138 | 3403568473.5 | 751567334992138 | 2441854529.8
24822127062621.8 | 0.2035778 | 768137193745549.9 | 3243708320.1 | 768137193745549.9 | 2454507042.4
24324451272151.1 | 0.2037263 | 786841050536275.4 | 2525033001.8 | 786841050536275.4 | 2468739585.5
23591337998311.1 | 0.2039454 | 808032301819601.4 | 1523430303.6 | 808032301819601.4 | 2484695593.5
23603342335188.2 | 0.2039418 | 828674629859616.8 | -565378001.1 | 828674629859616.8 | 2500023225.9
23855919237549.4 | 0.2038663 | 851600641723211.5 | 26189291.1 | 851600641723211.5 | 2516854936.4
23588506332557.3 | 0.2039463 | 872611444720048.8 | 1330716544.6 | 872611444720048.8 | 2532220014.6
23225813459296.5 | 0.2040549 | 891244495902349.2 | 2507041841.9 | 891244495902349.2 | 2545892125.5
22421667927982.1 | 0.2042962 | 914624526395972 | 3029293030.2 | 914624526395972 | 2563165686.5
21865182151613.9 | 0.2044636 | 938086374977186.1 | 2471574168.4 | 938086374977186.1 | 2580657011.5
21338700517011.3 | 0.2046223 | 963290604859644.6 | 2872539451.0 | 963290604859644.6 | 2599635821.2
20637171070338.0 | 0.2048342 | 989561013938402.1 | 2960402906.5 | 989561013938402.1 | 2619622616.9
20114798455315.6 | 0.2049923 | 1018416642862936 | 2336968853.2 | 1018416642862936 | 2641723824.6
19695055208641.3 | 0.2051196 | 1044264070803474 | 4205085826.7 | 1044264070803474 | 2661537066.1
18456489941931.9 | 0.2054963 | 1073070258207887 | 6418623557.3 | 1073070258207887 | 2683602395.4
17323953500854.1 | 0.2058423 | 1104498974439108 | 4417481977.9 | 1104498974439108 | 2707761191.5
16924241480275.4 | 0.2059648 | 1133648260094136 | 3458814728.2 | 1133648260094136 | 2730321970.2
16151553591789.3 | 0.2062021 | 1164478379615000 | 2966527552.7 | 1164478379615000 | 2754346874.0
15964394154685.3 | 0.2062596 | 1199435850049949 | 2539071378.1 | 1199435850049949 | 2781752843.4
15339310703243.5 | 0.2064523 | 1233888424109698 | 5201153497.4 | 1233888424109698 | 2808823420.1
14367265807439.4 | 0.2067529 | 1270095664724274 | 3844859363.8 | 1270095664724274 | 2837175088.4
14233118417458.7 | 0.2067945 | 1307169425393212 | 630361905.2 | 1307169425393212 | 2865992643.2
14186448793110.7 | 0.2068089 | 1342898133077238 | 2743257474.8 | 1342898133077238 | 2893556750.3
13453404692272.8 | 0.2070366 | 1382250148753011 | 3536906256.6 | 1382250148753011 | 2923730708.1
13233480406889.8 | 0.207105 | 1427786510665152 | 275461393.7 | 1427786510665152 | 2958485861.8
13379220341370.6 | 0.2070597 | 1470056021096046 | -291851811.1 | 1470056021096046 | 2990629067.9
13310282950193.6 | 0.2070811 | 1511672154662291 | 1962067801.4 | 1511672154662291 | 3022168259.7
12855621131471.3 | 0.2072228 | 1558060208155664 | 4242584797.1 | 1558060208155664 | 3057188870.4
12218220802241.4 | 0.2074219 | 1604891415361329 | 2373572410.9 | 1604891415361329 | 3092427329.7
12274426259950.3 | 0.2074043 | 1658703422431100 | 2859354500.5 | 1658703422431100 | 3132816807.1
11515098327144.3 | 0.2076422 | 1713821000424611 | 4038146048.8 | 1713821000424611 | 3174091613.2
11343324030338.7 | 0.2076961 | 1769880286515352 | 683639719.0 | 1769880286515352 | 3215911105.4
11358910967500.4 | 0.2076912 | 1828468983976190 | 1050705574.6 | 1828468983976190 | 3259312189.0
11103532659371.5 | 0.2077715 | 1892272197631608 | 3978176010.3 | 1892272197631608 | 3306120869.5
10474405880815.6 | 0.2079696 | 1954194396471762 | 6136848553.8 | 1954194396471762 | 3351126776.3
9816928393078.4 | 0.2081773 | 2019591083524186 | 4897617648.0 | 2019591083524186 | 3398304787.8
9511871408625.1 | 0.2082739 | 2094291348809432 | 2661760924.9 | 2094291348809432 | 3451940759.3
9309648337732.8 | 0.2083381 | 2172965667156729 | 3823250945.7 | 2172965667156729 | 3508249832.4
8799115166177.8 | 0.2085003 | 2250391990702134 | 6631178464.5 | 2250391990702134 | 3563566466.0
8141834144422.2 | 0.2087098 | 2336034509770160 | 7465151401.3 | 2336034509770160 | 3624550983.7
7582734381039.2 | 0.2088887 | 2419275163925846 | 6001923743.6 | 2419275163925846 | 3683435556.0
7230888185296.2 | 0.2090016 | 2512668938233396 | 3662391017.9 | 2512668938233396 | 3748813269.9
7052395558676.4 | 0.2090589 | 2611029311725861 | 3085292817.1 | 2611029311725861 | 3816818878.0
6795039322147.8 | 0.2091418 | 2716954898190332 | 2145253822.4 | 2716954898190332 | 3889166215.2
6760204001791.9 | 0.209153 | 2827028484704904 | -191514736.3 | 2827028484704904 | 3963276241.5
6820286386910.7 | 0.2091336 | 2943254542268576 | 1566751371.0 | 2943254542268576 | 4040258491.2
6545837825562.4 | 0.2092221 | 3069884393846304 | 2970713727.7 | 3069884393846304 | 4122837199.2
6430744379745.5 | 0.2092592 | 3202716301920993 | 819155920.2 | 3202716301920993 | 4208395893.4
6439867489943.5 | 0.2092563 | 3346254057302323 | -1015458301.0 | 3346254057302323 | 4299689589.7
6560917148025.1 | 0.2092172 | 3493376102736804 | -400539424.2 | 3493376102736804 | 4391862337.0
6491798351855.9 | 0.2092395 | 3654078542401392 | 594040660.1 | 3654078542401392 | 4490935777.1
6483168721096.8 | 0.2092423 | 3830272459658670 | 3127135792.7 | 3830272459658670 | 4597742333.2
6085703622529.2 | 0.2093707 | 4017230931248834 | 4010746514.1 | 4017230931248834 | 4709096660.5
5994423031185.0 | 0.2094003 | 4222458429127240 | 1679811728.9 | 4222458429127240 | 4828895729.5
5883740983414.2 | 0.2094362 | 4440498492198954 | -184601628.1 | 4440498492198954 | 4953007735.4
6015584066417.1 | 0.2093934 | 4670411560396624 | -141010442.6 | 4670411560396624 | 5080119547.8
5900131549902.8 | 0.2094308 | 4923908182543817 | 3927014752.0 | 4923908182543817 | 5216436803.0
5551622485977.6 | 0.2095439 | 5199490836588972 | 6105684877.6 | 5199490836588972 | 5361150750.7
5221672464394.9 | 0.2096513 | 5491379348784380 | 3450904670.0 | 5491379348784380 | 5510323308.4
5190734422703.2 | 0.2096613 | 5815962972352836 | 4401332889.7 | 5815962972352836 | 5670343814.0
4764254251762.8 | 0.2098005 | 6174319843139646 | 7393507815.7 | 6174319843139646 | 5840190142.5
4485789180739.7 | 0.2098917 | 6557122200830397 | 4766031183.2 | 6557122200830397 | 6015185589.0
4336238542793.8 | 0.2099407 | 6978683385287186 | -366400769.3 | 6978683385287186 | 6200727045.8
4517152065267.7 | 0.2098814 | 7449603852749927 | -1612880694.4 | 7449603852749927 | 6398189071.5
4481520593455.5 | 0.2098931 | 7960166946067989 | 3487609800.3 | 7960166946067989 | 6600045253.9
4204129085427.4 | 0.2099841 | 8518170395694137 | 3931718665.1 | 8518170395694137 | 6807241426.8
4150531068881.4 | 0.2100017 | 9142383721148630 | 3876521032.7 | 9142383721148630 | 7024289162.1
3881941335750.1 | 0.2100901 | 9845525217272062 | 7695471840.4 | 9845525217272062 | 7252716234.8
3552694072435.5 | 0.2101988 | 10610167851460370 | 3879088836.2 | 10610167851460370 | 7487227765.6
3605978947580.0 | 0.2101812 | 11459897461708020 | 306335239.5 | 11459897461708020 | 7736444177.7
3530258134792.8 | 0.2102062 | 12424331983903520 | -1220443551.0 | 12424331983903520 | 8022588277.6
3691812640024.6 | 0.2101528 | 13485673751525740 | 564060194.8 | 13485673751525740 | 8347207346.8
3488258658585.0 | 0.2102201 | 14654181554472960 | 743251577.3 | 14654181554472960 | 8710959263.7
3639627660402.0 | 0.2101701 | 15942161991763050 | -2511115970.4 | 15942161991763050 | 9112650213.5
3670702811756.1 | 0.2101598 | 17353001913666120 | -685442297.8 | 17353001913666120 | 9547833294.9
3689599395548.0 | 0.2101536 | 18831437596591960 | -1312659752.5 | 18831437596591960 | 9994771549.0
3767215411152.0 | 0.2101279 | 20294988071028420 | -2065061571.6 | 20294988071028420 | 10426773792.8