## Lifetime Intrinseco
Carrier Density (cm$^{-3}$) | 1/τ eff - 1/τ intrinseco | J0E | J0e medio | J0E_suave | J0e medio suave
8.4808e+15 | 6.6737e+02 | 4.2645e-15 | 5.1714e-15 | 4.6430e-15 | 5.0658e-15
8.0645e+15 | 6.5599e+02 | 4.0141e-15 | 5.1714e-15 | 4.6466e-15 | 5.0658e-15
7.6771e+15 | 6.4661e+02 | 5.1534e-15 | 5.1714e-15 | 4.6542e-15 | 5.0658e-15
7.3193e+15 | 6.3189e+02 | 4.9360e-15 | 5.1714e-15 | 4.6619e-15 | 5.0658e-15
6.9892e+15 | 6.2435e+02 | 3.2725e-15 | 5.1714e-15 | 4.6698e-15 | 5.0658e-15
6.6769e+15 | 6.1836e+02 | 4.5871e-15 | 5.1714e-15 | 4.6787e-15 | 5.0658e-15
6.3874e+15 | 6.0712e+02 | 5.3455e-15 | 5.1714e-15 | 4.6887e-15 | 5.0658e-15
6.1160e+15 | 5.9900e+02 | 5.2647e-15 | 5.1714e-15 | 4.6991e-15 | 5.0658e-15
5.8617e+15 | 5.8952e+02 | 5.0861e-15 | 5.1714e-15 | 4.7097e-15 | 5.0658e-15
5.6235e+15 | 5.8281e+02 | 3.7879e-15 | 5.1714e-15 | 4.7209e-15 | 5.0658e-15
5.3979e+15 | 5.7817e+02 | 4.3474e-15 | 5.1714e-15 | 4.7329e-15 | 5.0658e-15
5.1849e+15 | 5.7077e+02 | 6.6884e-15 | 5.1714e-15 | 4.7461e-15 | 5.0658e-15
4.9844e+15 | 5.6065e+02 | 7.7661e-15 | 5.1714e-15 | 4.7594e-15 | 5.0658e-15
4.7963e+15 | 5.5142e+02 | 4.6120e-15 | 5.1714e-15 | 4.7721e-15 | 5.0658e-15
4.6182e+15 | 5.4945e+02 | 4.3834e-15 | 5.1714e-15 | 4.7855e-15 | 5.0658e-15
4.4471e+15 | 5.4185e+02 | 7.0154e-15 | 5.1714e-15 | 4.7998e-15 | 5.0658e-15
4.2880e+15 | 5.3463e+02 | 5.2018e-15 | 5.1714e-15 | 4.8135e-15 | 5.0658e-15
4.1341e+15 | 5.3130e+02 | 7.6533e-15 | 5.1714e-15 | 4.8260e-15 | 5.0658e-15
3.9896e+15 | 5.2049e+02 | 6.1291e-15 | 5.1714e-15 | 4.8370e-15 | 5.0658e-15
3.8527e+15 | 5.1972e+02 | -4.1943e-16 | 5.1714e-15 | 4.8466e-15 | 5.0658e-15
3.7194e+15 | 5.2116e+02 | 4.1645e-15 | 5.1714e-15 | 4.8551e-15 | 5.0658e-15
3.5925e+15 | 5.1324e+02 | 7.0372e-15 | 5.1714e-15 | 4.8632e-15 | 5.0658e-15
3.4725e+15 | 5.0979e+02 | 4.0948e-15 | 5.1714e-15 | 4.8737e-15 | 5.0658e-15
3.3562e+15 | 5.0702e+02 | 9.6201e-15 | 5.1714e-15 | 4.8972e-15 | 5.0658e-15
3.2462e+15 | 4.9631e+02 | 1.2582e-14 | 5.1714e-15 | 5.1005e-15 | 5.0658e-15
3.1422e+15 | 4.8958e+02 | 1.4264e-15 | 5.1714e-15 | 5.4361e-15 | 5.0658e-15
3.0423e+15 | 4.9401e+02 | -3.6960e-15 | 5.1714e-15 | 5.5797e-15 | 5.0658e-15
2.9439e+15 | 4.9434e+02 | 8.0067e-15 | 5.1714e-15 | 5.5722e-15 | 5.0658e-15
2.8508e+15 | 4.8476e+02 | 1.5021e-14 | 5.1714e-15 | 5.5455e-15 | 5.0658e-15
2.7623e+15 | 4.7680e+02 | 3.7436e-15 | 5.1714e-15 | 5.5180e-15 | 5.0658e-15
2.6780e+15 | 4.8006e+02 | -6.6470e-15 | 5.1714e-15 | 5.5033e-15 | 5.0658e-15
2.5941e+15 | 4.8396e+02 | 1.3312e-14 | 5.1714e-15 | 5.5034e-15 | 5.0658e-15
2.5143e+15 | 4.6717e+02 | 1.8369e-14 | 5.1714e-15 | 5.5015e-15 | 5.0658e-15
2.4409e+15 | 4.6480e+02 | -5.5976e-15 | 5.1714e-15 | 5.5028e-15 | 5.0658e-15
2.3667e+15 | 4.7258e+02 | -3.9831e-16 | 5.1714e-15 | 5.5238e-15 | 5.0658e-15
2.2959e+15 | 4.6586e+02 | 1.4587e-14 | 5.1714e-15 | 5.5588e-15 | 5.0658e-15
2.2281e+15 | 4.5963e+02 | 1.2778e-14 | 5.1714e-15 | 5.5880e-15 | 5.0658e-15
2.1633e+15 | 4.5496e+02 | 7.2489e-15 | 5.1714e-15 | 5.5880e-15 | 5.0658e-15
2.1009e+15 | 4.5360e+02 | 1.5589e-15 | 5.1714e-15 | 5.5582e-15 | 5.0658e-15
2.0404e+15 | 4.5368e+02 | -2.1922e-15 | 5.1714e-15 | 5.5119e-15 | 5.0658e-15
1.9816e+15 | 4.5523e+02 | -1.3103e-14 | 5.1714e-15 | 5.4587e-15 | 5.0658e-15
1.9244e+15 | 4.6325e+02 | -4.9916e-15 | 5.1714e-15 | 5.4050e-15 | 5.0658e-15
1.8673e+15 | 4.5893e+02 | 3.3564e-14 | 5.1714e-15 | 5.3506e-15 | 5.0658e-15
1.8146e+15 | 4.4082e+02 | 1.4251e-14 | 5.1714e-15 | 5.2811e-15 | 5.0658e-15
1.7648e+15 | 4.4815e+02 | -3.8578e-14 | 5.1714e-15 | 5.1994e-15 | 5.0658e-15
1.7135e+15 | 4.6612e+02 | -1.4588e-14 | 5.1714e-15 | 5.1263e-15 | 5.0658e-15
1.6630e+15 | 4.5810e+02 | 3.5721e-14 | 5.1714e-15 | 5.0389e-15 | 5.0658e-15
1.6164e+15 | 4.4443e+02 | 3.0159e-14 | 5.1714e-15 | 4.9710e-15 | 5.0658e-15
1.5715e+15 | 4.4010e+02 | 3.3530e-15 | 5.1714e-15 | 4.9617e-15 | 5.0658e-15
1.5284e+15 | 4.4227e+02 | -2.2535e-14 | 5.1714e-15 | 4.9721e-15 | 5.0658e-15
1.4855e+15 | 4.5245e+02 | -1.0934e-14 | 5.1714e-15 | 4.9809e-15 | 5.0658e-15
1.4431e+15 | 4.4838e+02 | 4.2230e-14 | 5.1714e-15 | 4.9831e-15 | 5.0658e-15
1.4035e+15 | 4.3122e+02 | 3.7774e-14 | 5.1714e-15 | 4.9783e-15 | 5.0658e-15
1.3663e+15 | 4.2890e+02 | -1.8739e-14 | 5.1714e-15 | 4.9673e-15 | 5.0658e-15
1.3292e+15 | 4.4011e+02 | -2.5057e-14 | 5.1714e-15 | 4.9516e-15 | 5.0658e-15
1.2923e+15 | 4.4084e+02 | 9.8899e-15 | 5.1714e-15 | 4.9326e-15 | 5.0658e-15
1.2572e+15 | 4.3584e+02 | 2.2242e-14 | 5.1714e-15 | 4.9220e-15 | 5.0658e-15

## Lifetime SRH
Carrier Density (cm^-3) | 1/τ eff - 1/τ intrinsic | τ SRH (us)
5.6235e+15 | 5.8281e+02 | 6.9862e+03
5.3979e+15 | 5.7817e+02 | 6.5483e+03
5.1849e+15 | 5.7077e+02 | 6.3002e+03
4.9844e+15 | 5.6065e+02 | 6.2023e+03
4.7963e+15 | 5.5142e+02 | 6.1032e+03
4.6182e+15 | 5.4945e+02 | 5.7773e+03
4.4471e+15 | 5.4185e+02 | 5.6733e+03
4.2880e+15 | 5.3463e+02 | 5.5848e+03
4.1341e+15 | 5.3130e+02 | 5.3932e+03
3.9896e+15 | 5.2049e+02 | 5.4432e+03
3.8527e+15 | 5.1972e+02 | 5.2204e+03
3.7194e+15 | 5.2116e+02 | 4.9654e+03
3.5925e+15 | 5.1324e+02 | 4.9636e+03
3.4725e+15 | 5.0979e+02 | 4.8644e+03
3.3562e+15 | 5.0702e+02 | 4.7589e+03
3.2462e+15 | 4.9631e+02 | 4.8463e+03
3.1422e+15 | 4.8958e+02 | 4.8506e+03
3.0423e+15 | 4.9401e+02 | 4.6108e+03
2.9439e+15 | 4.9434e+02 | 4.4761e+03
2.8508e+15 | 4.8476e+02 | 4.5517e+03
2.7623e+15 | 4.7680e+02 | 4.6016e+03
2.6780e+15 | 4.8006e+02 | 4.4272e+03
2.5941e+15 | 4.8396e+02 | 4.2542e+03
2.5143e+15 | 4.6717e+02 | 4.4785e+03
2.4409e+15 | 4.6480e+02 | 4.4337e+03
2.3667e+15 | 4.7258e+02 | 4.2016e+03
2.2959e+15 | 4.6586e+02 | 4.2419e+03
2.2281e+15 | 4.5963e+02 | 4.2776e+03
2.1633e+15 | 4.5496e+02 | 4.2885e+03
2.1009e+15 | 4.5360e+02 | 4.2415e+03
2.0404e+15 | 4.5368e+02 | 4.1727e+03
1.9816e+15 | 4.5523e+02 | 4.0833e+03
1.9244e+15 | 4.6325e+02 | 3.8983e+03
1.8673e+15 | 4.5893e+02 | 3.9093e+03
1.8146e+15 | 4.4082e+02 | 4.1494e+03
1.7648e+15 | 4.4815e+02 | 3.9766e+03
1.7135e+15 | 4.6612e+02 | 3.6674e+03
1.6630e+15 | 4.5810e+02 | 3.7337e+03
1.6164e+15 | 4.4443e+02 | 3.8896e+03
1.5715e+15 | 4.4010e+02 | 3.9125e+03
1.5284e+15 | 4.4227e+02 | 3.8391e+03
1.4855e+15 | 4.5245e+02 | 3.6581e+03
1.4431e+15 | 4.4838e+02 | 3.6770e+03
1.4035e+15 | 4.3122e+02 | 3.8867e+03
1.3663e+15 | 4.2890e+02 | 3.8863e+03
1.3292e+15 | 4.4011e+02 | 3.6919e+03
1.2923e+15 | 4.4084e+02 | 3.6507e+03
1.2572e+15 | 4.3584e+02 | 3.6883e+03
1.2231e+15 | 4.3516e+02 | 3.6684e+03
1.1900e+15 | 4.3331e+02 | 3.6653e+03
1.1580e+15 | 4.3795e+02 | 3.5781e+03
1.1261e+15 | 4.4129e+02 | 3.5109e+03
1.0955e+15 | 4.3236e+02 | 3.5993e+03
1.0665e+15 | 4.2962e+02 | 3.6111e+03
1.0378e+15 | 4.4203e+02 | 3.4349e+03
1.0088e+15 | 4.4209e+02 | 3.4128e+03
9.8184e+14 | 4.3088e+02 | 3.5273e+03
9.5574e+14 | 4.3344e+02 | 3.4758e+03
9.2987e+14 | 4.3645e+02 | 3.4205e+03
9.0487e+14 | 4.3682e+02 | 3.3979e+03
8.8036e+14 | 4.3467e+02 | 3.4050e+03
8.5696e+14 | 4.3001e+02 | 3.4423e+03
8.3424e+14 | 4.3016e+02 | 3.4238e+03
8.1206e+14 | 4.3262e+02 | 3.3791e+03
7.9031e+14 | 4.2910e+02 | 3.4038e+03
7.6968e+14 | 4.3530e+02 | 3.3191e+03
7.4847e+14 | 4.3513e+02 | 3.3063e+03
7.2902e+14 | 4.3191e+02 | 3.3283e+03
7.0917e+14 | 4.5330e+02 | 3.0950e+03
6.8897e+14 | 4.7167e+02 | 2.9177e+03
6.6875e+14 | 4.6583e+02 | 2.9571e+03
6.5022e+14 | 4.5560e+02 | 3.0385e+03
6.3190e+14 | 4.3996e+02 | 3.1784e+03
6.1562e+14 | 4.3239e+02 | 3.2459e+03
5.9876e+14 | 4.3660e+02 | 3.1914e+03
5.8310e+14 | 4.4132e+02 | 3.1343e+03
5.6676e+14 | 4.4095e+02 | 3.1278e+03
5.5203e+14 | 4.4178e+02 | 3.1106e+03
5.3646e+14 | 4.6285e+02 | 2.9111e+03
5.2123e+14 | 4.7329e+02 | 2.8175e+03
5.0587e+14 | 4.7806e+02 | 2.7727e+03
4.9126e+14 | 4.5916e+02 | 2.9182e+03
4.7791e+14 | 4.4859e+02 | 3.0034e+03
4.6467e+14 | 4.4956e+02 | 2.9873e+03
4.5201e+14 | 4.3441e+02 | 3.1211e+03
4.4031e+14 | 4.3997e+02 | 3.0609e+03
4.2799e+14 | 4.6839e+02 | 2.8098e+03
4.1550e+14 | 4.9219e+02 | 2.6283e+03
4.0270e+14 | 4.7652e+02 | 2.7351e+03
3.9176e+14 | 4.4944e+02 | 2.9479e+03
3.8091e+14 | 4.7538e+02 | 2.7333e+03
3.6937e+14 | 4.9047e+02 | 2.6201e+03
3.5852e+14 | 4.8173e+02 | 2.6766e+03
3.4803e+14 | 4.8650e+02 | 2.6382e+03
3.3761e+14 | 4.9185e+02 | 2.5971e+03
3.2753e+14 | 4.8037e+02 | 2.6724e+03
3.1818e+14 | 4.8317e+02 | 2.6484e+03
3.0855e+14 | 4.8721e+02 | 2.6162e+03
2.9962e+14 | 4.9038e+02 | 2.5909e+03
2.9042e+14 | 5.1103e+02 | 2.4558e+03
2.8133e+14 | 5.2352e+02 | 2.3795e+03
2.7227e+14 | 5.3264e+02 | 2.3259e+03
2.6347e+14 | 5.1315e+02 | 2.4330e+03
2.5561e+14 | 4.8296e+02 | 2.6225e+03
2.4824e+14 | 4.8374e+02 | 2.6139e+03
2.4080e+14 | 5.3623e+02 | 2.2961e+03
2.3235e+14 | 5.5509e+02 | 2.1982e+03
2.2494e+14 | 5.3796e+02 | 2.2818e+03
2.1745e+14 | 5.2424e+02 | 2.3529e+03
2.1090e+14 | 4.8706e+02 | 2.5758e+03
2.0480e+14 | 5.1884e+02 | 2.3787e+03
1.9783e+14 | 5.4178e+02 | 2.2534e+03
1.9161e+14 | 4.9025e+02 | 2.5469e+03
1.8626e+14 | 4.9463e+02 | 2.5167e+03
1.8027e+14 | 5.3571e+02 | 2.2789e+03
1.7438e+14 | 5.5012e+02 | 2.2046e+03
1.6848e+14 | 6.0134e+02 | 1.9795e+03
1.6194e+14 | 6.4756e+02 | 1.8122e+03
1.5562e+14 | 6.5071e+02 | 1.8006e+03
1.4952e+14 | 6.0470e+02 | 1.9618e+03
1.4452e+14 | 5.3480e+02 | 2.2719e+03
1.4002e+14 | 5.2927e+02 | 2.2993e+03
1.3541e+14 | 5.8227e+02 | 2.0484e+03
1.3034e+14 | 5.9725e+02 | 1.9861e+03
1.2586e+14 | 5.8852e+02 | 2.0200e+03
1.2125e+14 | 6.2213e+02 | 1.8905e+03
1.1660e+14 | 6.2019e+02 | 1.8964e+03
1.1238e+14 | 6.5276e+02 | 1.7853e+03
1.0761e+14 | 5.8886e+02 | 2.0139e+03
1.0461e+14 | 5.2036e+02 | 2.3352e+03
1.0092e+14 | 6.0220e+02 | 1.9596e+03
9.7154e+13 | 6.2999e+02 | 1.8576e+03
9.3420e+13 | 5.9904e+02 | 1.9700e+03
9.0290e+13 | 6.2451e+02 | 1.8752e+03
8.6508e+13 | 7.2213e+02 | 1.5845e+03
8.2644e+13 | 7.1611e+02 | 1.5991e+03
7.9264e+13 | 6.6544e+02 | 1.7394e+03
7.6183e+13 | 6.8532e+02 | 1.6808e+03
7.2871e+13 | 8.0156e+02 | 1.4056e+03
6.9042e+13 | 8.0010e+02 | 1.4080e+03
6.6118e+13 | 6.8857e+02 | 1.6698e+03
6.3468e+13 | 7.4227e+02 | 1.5320e+03
6.0354e+13 | 7.6124e+02 | 1.4883e+03
5.7849e+13 | 6.2381e+02 | 1.8705e+03
5.5932e+13 | 5.9269e+02 | 1.9856e+03
5.3785e+13 | 6.7176e+02 | 1.7158e+03
5.1509e+13 | 6.8811e+02 | 1.6686e+03
4.9446e+13 | 7.5087e+02 | 1.5101e+03
4.6968e+13 | 8.3972e+02 | 1.3312e+03
4.4628e+13 | 8.3624e+02 | 1.3371e+03
4.2408e+13 | 8.6291e+02 | 1.2908e+03
4.0157e+13 | 8.5010e+02 | 1.3123e+03
3.8238e+13 | 7.4087e+02 | 1.5316e+03
3.6693e+13 | 7.0753e+02 | 1.6137e+03
3.5061e+13 | 7.4145e+02 | 1.5298e+03
3.3514e+13 | 7.1383e+02 | 1.5970e+03
3.2134e+13 | 5.6854e+02 | 2.0791e+03
3.1273e+13 | 6.1594e+02 | 1.8924e+03
2.9775e+13 | 7.9838e+02 | 1.4066e+03
2.8368e+13 | 8.1594e+02 | 1.3725e+03
2.6946e+13 | 8.0699e+02 | 1.3894e+03
2.5711e+13 | 8.9030e+02 | 1.2451e+03
2.4151e+13 | 8.2675e+02 | 1.3519e+03
2.3271e+13 | 6.1052e+02 | 1.9102e+03
2.2411e+13 | 6.9619e+02 | 1.6414e+03
2.1362e+13 | 8.5419e+02 | 1.3033e+03
2.0182e+13 | 7.0907e+02 | 1.6071e+03
1.9612e+13 | 5.6465e+02 | 2.0926e+03
1.8824e+13 | 7.9027e+02 | 1.4214e+03
1.7794e+13 | 8.5694e+02 | 1.2982e+03
1.6962e+13 | 9.4756e+02 | 1.1615e+03

## Lifetime SRH_X
Lifetime (us) | X(n/p) | m Verde | b Verde | m Rojo | b Rojo | m Azul | b Azul
2.7215e+02 | 5.3756e-03 | 1.9950e+04 | 2.3727e+02 | 2.9819e+04 | 8.6732e+02 | 5.4511e+04 | 4.8754e+01
2.7954e+02 | 5.6786e-03 | 1.9950e+04 | 2.3727e+02 | 2.9819e+04 | 8.6732e+02 | 5.4511e+04 | 4.8754e+01
2.7974e+02 | 5.6866e-03 | 1.9950e+04 | 2.3727e+02 | 2.9819e+04 | 8.6732e+02 | 5.4511e+04 | 4.8754e+01
2.8067e+02 | 5.7247e-03 | 1.9950e+04 | 2.3727e+02 | 2.9819e+04 | 8.6732e+02 | 5.4511e+04 | 4.8754e+01
2.8085e+02 | 5.7322e-03 | 1.9950e+04 | 2.3727e+02 | 2.9819e+04 | 8.6732e+02 | 5.4511e+04 | 4.8754e+01
2.8201e+02 | 5.7797e-03 | 1.9950e+04 | 2.3727e+02 | 2.9819e+04 | 8.6732e+02 | 5.4511e+04 | 4.8754e+01
2.8233e+02 | 5.7929e-03 | 1.9950e+04 | 2.3727e+02 | 2.9819e+04 | 8.6732e+02 | 5.4511e+04 | 4.8754e+01
2.8659e+02 | 5.9678e-03 | 1.9950e+04 | 2.3727e+02 | 2.9819e+04 | 8.6732e+02 | 5.4511e+04 | 4.8754e+01
2.8734e+02 | 5.9984e-03 | 1.9950e+04 | 2.3727e+02 | 2.9819e+04 | 8.6732e+02 | 5.4511e+04 | 4.8754e+01
2.8788e+02 | 6.0205e-03 | 1.9950e+04 | 2.3727e+02 | 2.9819e+04 | 8.6732e+02 | 5.4511e+04 | 4.8754e+01
2.9284e+02 | 6.2242e-03 | 1.9950e+04 | 2.3727e+02 | 2.9819e+04 | 8.6732e+02 | 5.4511e+04 | 4.8754e+01
2.9665e+02 | 6.3807e-03 | 1.9950e+04 | 2.3727e+02 | 2.9819e+04 | 8.6732e+02 | 5.4511e+04 | 4.8754e+01
3.0417e+02 | 6.6891e-03 | 1.9950e+04 | 2.3727e+02 | 2.9819e+04 | 8.6732e+02 | 5.4511e+04 | 4.8754e+01
3.1609e+02 | 7.1788e-03 | 1.9950e+04 | 2.3727e+02 | 2.9819e+04 | 8.6732e+02 | 5.4511e+04 | 4.8754e+01
3.3008e+02 | 7.7538e-03 | 1.9950e+04 | 2.3727e+02 | 2.9819e+04 | 8.6732e+02 | 5.4511e+04 | 4.8754e+01
3.4093e+02 | 8.2000e-03 | 1.9950e+04 | 2.3727e+02 | 2.9819e+04 | 8.6732e+02 | 5.4511e+04 | 4.8754e+01
3.4523e+02 | 8.3767e-03 | 1.9950e+04 | 2.3727e+02 | 2.9819e+04 | 8.6732e+02 | 5.4511e+04 | 4.8754e+01
3.5170e+02 | 8.6430e-03 | 1.9950e+04 | 2.3727e+02 | 2.9819e+04 | 8.6732e+02 | 5.4511e+04 | 4.8754e+01
3.6563e+02 | 9.2165e-03 | 1.9950e+04 | 2.3727e+02 | 2.9819e+04 | 8.6732e+02 | 5.4511e+04 | 4.8754e+01
3.7894e+02 | 9.7647e-03 | 1.9950e+04 | 2.3727e+02 | 2.9819e+04 | 8.6732e+02 | 5.4511e+04 | 4.8754e+01
3.8401e+02 | 9.9735e-03 | 1.9950e+04 | 2.3727e+02 | 2.9819e+04 | 8.6732e+02 | 5.4511e+04 | 4.8754e+01
3.8434e+02 | 9.9871e-03 | 1.9950e+04 | 2.3727e+02 | 2.9819e+04 | 8.6732e+02 | 5.4511e+04 | 4.8754e+01
3.8763e+02 | 1.0123e-02 | 1.9950e+04 | 2.3727e+02 | 2.9819e+04 | 8.6732e+02 | 5.4511e+04 | 4.8754e+01
4.0246e+02 | 1.0734e-02 | 1.9950e+04 | 2.3727e+02 | 2.9819e+04 | 8.6732e+02 | 5.4511e+04 | 4.8754e+01
4.0365e+02 | 1.0783e-02 | 1.9950e+04 | 2.3727e+02 | 2.9819e+04 | 8.6732e+02 | 5.4511e+04 | 4.8754e+01
4.1588e+02 | 1.1288e-02 | 1.9950e+04 | 2.3727e+02 | 2.9819e+04 | 8.6732e+02 | 5.4511e+04 | 4.8754e+01
4.2383e+02 | 1.1616e-02 | 1.9950e+04 | 2.3727e+02 | 2.9819e+04 | 8.6732e+02 | 5.4511e+04 | 4.8754e+01
4.2544e+02 | 1.1683e-02 | 1.9950e+04 | 2.3727e+02 | 2.9819e+04 | 8.6732e+02 | 5.4511e+04 | 4.8754e+01
4.2689e+02 | 1.1743e-02 | 1.9950e+04 | 2.3727e+02 | 2.9819e+04 | 8.6732e+02 | 5.4511e+04 | 4.8754e+01
4.2844e+02 | 1.1807e-02 | 1.9950e+04 | 2.3727e+02 | 2.9819e+04 | 8.6732e+02 | 5.4511e+04 | 4.8754e+01
4.4382e+02 | 1.2442e-02 | 1.9950e+04 | 2.3727e+02 | 2.9819e+04 | 8.6732e+02 | 5.4511e+04 | 4.8754e+01
4.4480e+02 | 1.2483e-02 | 1.9950e+04 | 2.3727e+02 | 2.9819e+04 | 8.6732e+02 | 5.4511e+04 | 4.8754e+01
4.4761e+02 | 1.2599e-02 | 1.9950e+04 | 2.3727e+02 | 2.9819e+04 | 8.6732e+02 | 5.4511e+04 | 4.8754e+01
4.6794e+02 | 1.3440e-02 | 1.9950e+04 | 2.3727e+02 | 2.9819e+04 | 8.6732e+02 | 5.4511e+04 | 4.8754e+01
4.8098e+02 | 1.3980e-02 | 1.9950e+04 | 2.3727e+02 | 2.9819e+04 | 8.6732e+02 | 5.4511e+04 | 4.8754e+01
4.8488e+02 | 1.4141e-02 | 1.9950e+04 | 2.3727e+02 | 2.9819e+04 | 8.6732e+02 | 5.4511e+04 | 4.8754e+01
5.0097e+02 | 1.4808e-02 | 1.9950e+04 | 2.3727e+02 | 2.9819e+04 | 8.6732e+02 | 5.4511e+04 | 4.8754e+01
5.0927e+02 | 1.5152e-02 | 1.9950e+04 | 2.3727e+02 | 2.9819e+04 | 8.6732e+02 | 5.4511e+04 | 4.8754e+01
5.3275e+02 | 1.6127e-02 | 1.9950e+04 | 2.3727e+02 | 2.9819e+04 | 8.6732e+02 | 5.4511e+04 | 4.8754e+01
5.5835e+02 | 1.7191e-02 | 1.9950e+04 | 2.3727e+02 | 2.9819e+04 | 8.6732e+02 | 5.4511e+04 | 4.8754e+01
5.6700e+02 | 1.7551e-02 | 1.9950e+04 | 2.3727e+02 | 2.9819e+04 | 8.6732e+02 | 5.4511e+04 | 4.8754e+01
5.7775e+02 | 1.7998e-02 | 1.9950e+04 | 2.3727e+02 | 2.9819e+04 | 8.6732e+02 | 5.4511e+04 | 4.8754e+01
5.9217e+02 | 1.8599e-02 | 1.9950e+04 | 2.3727e+02 | 2.9819e+04 | 8.6732e+02 | 5.4511e+04 | 4.8754e+01
6.0297e+02 | 1.9049e-02 | 1.9950e+04 | 2.3727e+02 | 2.9819e+04 | 8.6732e+02 | 5.4511e+04 | 4.8754e+01
6.1437e+02 | 1.9524e-02 | 1.9950e+04 | 2.3727e+02 | 2.9819e+04 | 8.6732e+02 | 5.4511e+04 | 4.8754e+01
6.3080e+02 | 2.0210e-02 | 1.9950e+04 | 2.3727e+02 | 2.9819e+04 | 8.6732e+02 | 5.4511e+04 | 4.8754e+01
6.3820e+02 | 2.0520e-02 | 1.9950e+04 | 2.3727e+02 | 2.9819e+04 | 8.6732e+02 | 5.4511e+04 | 4.8754e+01
6.3826e+02 | 2.0522e-02 | 1.9950e+04 | 2.3727e+02 | 2.9819e+04 | 8.6732e+02 | 5.4511e+04 | 4.8754e+01
6.3850e+02 | 2.0532e-02 | 1.9950e+04 | 2.3727e+02 | 2.9819e+04 | 8.6732e+02 | 5.4511e+04 | 4.8754e+01
6.4365e+02 | 2.0747e-02 | 1.9950e+04 | 2.3727e+02 | 2.9819e+04 | 8.6732e+02 | 5.4511e+04 | 4.8754e+01
6.5319e+02 | 2.1146e-02 | 1.9950e+04 | 2.3727e+02 | 2.9819e+04 | 8.6732e+02 | 5.4511e+04 | 4.8754e+01
6.6331e+02 | 2.1570e-02 | 1.9950e+04 | 2.3727e+02 | 2.9819e+04 | 8.6732e+02 | 5.4511e+04 | 4.8754e+01
6.8593e+02 | 2.2517e-02 | 1.9950e+04 | 2.3727e+02 | 2.9819e+04 | 8.6732e+02 | 5.4511e+04 | 4.8754e+01
6.9914e+02 | 2.3071e-02 | 1.9950e+04 | 2.3727e+02 | 2.9819e+04 | 8.6732e+02 | 5.4511e+04 | 4.8754e+01
7.0764e+02 | 2.3427e-02 | 1.9950e+04 | 2.3727e+02 | 2.9819e+04 | 8.6732e+02 | 5.4511e+04 | 4.8754e+01
7.2131e+02 | 2.4001e-02 | 1.9950e+04 | 2.3727e+02 | 2.9819e+04 | 8.6732e+02 | 5.4511e+04 | 4.8754e+01
7.3854e+02 | 2.4725e-02 | 1.9950e+04 | 2.3727e+02 | 2.9819e+04 | 8.6732e+02 | 5.4511e+04 | 4.8754e+01
7.5634e+02 | 2.5474e-02 | 1.9950e+04 | 2.3727e+02 | 2.9819e+04 | 8.6732e+02 | 5.4511e+04 | 4.8754e+01
7.8042e+02 | 2.6489e-02 | 1.9950e+04 | 2.3727e+02 | 2.9819e+04 | 8.6732e+02 | 5.4511e+04 | 4.8754e+01
7.9804e+02 | 2.7233e-02 | 1.9950e+04 | 2.3727e+02 | 2.9819e+04 | 8.6732e+02 | 5.4511e+04 | 4.8754e+01
8.1150e+02 | 2.7801e-02 | 1.9950e+04 | 2.3727e+02 | 2.9819e+04 | 8.6732e+02 | 5.4511e+04 | 4.8754e+01
8.2563e+02 | 2.8399e-02 | 1.9950e+04 | 2.3727e+02 | 2.9819e+04 | 8.6732e+02 | 5.4511e+04 | 4.8754e+01
8.4554e+02 | 2.9242e-02 | 1.9950e+04 | 2.3727e+02 | 2.9819e+04 | 8.6732e+02 | 5.4511e+04 | 4.8754e+01
8.7363e+02 | 3.0433e-02 | 1.9950e+04 | 2.3727e+02 | 2.9819e+04 | 8.6732e+02 | 5.4511e+04 | 4.8754e+01
8.9347e+02 | 3.1277e-02 | 1.9950e+04 | 2.3727e+02 | 2.9819e+04 | 8.6732e+02 | 5.4511e+04 | 4.8754e+01
9.0173e+02 | 3.1629e-02 | 1.9950e+04 | 2.3727e+02 | 2.9819e+04 | 8.6732e+02 | 5.4511e+04 | 4.8754e+01
9.1584e+02 | 3.2230e-02 | 1.9950e+04 | 2.3727e+02 | 2.9819e+04 | 8.6732e+02 | 5.4511e+04 | 4.8754e+01
9.4881e+02 | 3.3637e-02 | 1.9950e+04 | 2.3727e+02 | 2.9819e+04 | 8.6732e+02 | 5.4511e+04 | 4.8754e+01
9.6356e+02 | 3.4268e-02 | 1.9950e+04 | 2.3727e+02 | 2.9819e+04 | 8.6732e+02 | 5.4511e+04 | 4.8754e+01
9.7518e+02 | 3.4767e-02 | 1.9950e+04 | 2.3727e+02 | 2.9819e+04 | 8.6732e+02 | 5.4511e+04 | 4.8754e+01
9.9092e+02 | 3.5442e-02 | 1.9950e+04 | 2.3727e+02 | 2.9819e+04 | 8.6732e+02 | 5.4511e+04 | 4.8754e+01
1.0094e+03 | 3.6236e-02 | 1.9950e+04 | 2.3727e+02 | 2.9819e+04 | 8.6732e+02 | 5.4511e+04 | 4.8754e+01
1.0217e+03 | 3.6767e-02 | 1.9950e+04 | 2.3727e+02 | 2.9819e+04 | 8.6732e+02 | 5.4511e+04 | 4.8754e+01
1.0532e+03 | 3.8124e-02 | 1.9950e+04 | 2.3727e+02 | 2.9819e+04 | 8.6732e+02 | 5.4511e+04 | 4.8754e+01
1.0811e+03 | 3.9333e-02 | 1.9950e+04 | 2.3727e+02 | 2.9819e+04 | 8.6732e+02 | 5.4511e+04 | 4.8754e+01
1.0962e+03 | 3.9988e-02 | 1.9950e+04 | 2.3727e+02 | 2.9819e+04 | 8.6732e+02 | 5.4511e+04 | 4.8754e+01
1.1228e+03 | 4.1148e-02 | 1.9950e+04 | 2.3727e+02 | 2.9819e+04 | 8.6732e+02 | 5.4511e+04 | 4.8754e+01
1.1478e+03 | 4.2243e-02 | 1.9950e+04 | 2.3727e+02 | 2.9819e+04 | 8.6732e+02 | 5.4511e+04 | 4.8754e+01
1.1733e+03 | 4.3362e-02 | 1.9950e+04 | 2.3727e+02 | 2.9819e+04 | 8.6732e+02 | 5.4511e+04 | 4.8754e+01
1.2037e+03 | 4.4700e-02 | 1.9950e+04 | 2.3727e+02 | 2.9819e+04 | 8.6732e+02 | 5.4511e+04 | 4.8754e+01
1.2335e+03 | 4.6015e-02 | 1.9950e+04 | 2.3727e+02 | 2.9819e+04 | 8.6732e+02 | 5.4511e+04 | 4.8754e+01
1.2520e+03 | 4.6833e-02 | 1.9950e+04 | 2.3727e+02 | 2.9819e+04 | 8.6732e+02 | 5.4511e+04 | 4.8754e+01
1.2772e+03 | 4.7958e-02 | 1.9950e+04 | 2.3727e+02 | 2.9819e+04 | 8.6732e+02 | 5.4511e+04 | 4.8754e+01
1.2925e+03 | 4.8697e-02 | 1.9950e+04 | 2.3727e+02 | 2.9819e+04 | 8.6732e+02 | 5.4511e+04 | 4.8754e+01
1.3062e+03 | 4.9413e-02 | 1.9950e+04 | 2.3727e+02 | 2.9819e+04 | 8.6732e+02 | 5.4511e+04 | 4.8754e+01
1.3305e+03 | 5.0682e-02 | 1.9950e+04 | 2.3727e+02 | 2.9819e+04 | 8.6732e+02 | 5.4511e+04 | 4.8754e+01
1.3417e+03 | 5.1282e-02 | 1.9950e+04 | 2.3727e+02 | 2.9819e+04 | 8.6732e+02 | 5.4511e+04 | 4.8754e+01
1.3538e+03 | 5.1921e-02 | 1.9950e+04 | 2.3727e+02 | 2.9819e+04 | 8.6732e+02 | 5.4511e+04 | 4.8754e+01
1.3843e+03 | 5.3559e-02 | 1.9950e+04 | 2.3727e+02 | 2.9819e+04 | 8.6732e+02 | 5.4511e+04 | 4.8754e+01
1.4051e+03 | 5.4672e-02 | 1.9950e+04 | 2.3727e+02 | 2.9819e+04 | 8.6732e+02 | 5.4511e+04 | 4.8754e+01
1.4358e+03 | 5.6313e-02 | 1.9950e+04 | 2.3727e+02 | 2.9819e+04 | 8.6732e+02 | 5.4511e+04 | 4.8754e+01
1.4740e+03 | 5.8374e-02 | 1.9950e+04 | 2.3727e+02 | 2.9819e+04 | 8.6732e+02 | 5.4511e+04 | 4.8754e+01
1.4979e+03 | 5.9648e-02 | 1.9950e+04 | 2.3727e+02 | 2.9819e+04 | 8.6732e+02 | 5.4511e+04 | 4.8754e+01
1.5202e+03 | 6.0845e-02 | 1.9950e+04 | 2.3727e+02 | 2.9819e+04 | 8.6732e+02 | 5.4511e+04 | 4.8754e+01
1.5473e+03 | 6.2288e-02 | 1.9950e+04 | 2.3727e+02 | 2.9819e+04 | 8.6732e+02 | 5.4511e+04 | 4.8754e+01
1.5649e+03 | 6.3223e-02 | 1.9950e+04 | 2.3727e+02 | 2.9819e+04 | 8.6732e+02 | 5.4511e+04 | 4.8754e+01
1.5895e+03 | 6.4533e-02 | 1.9950e+04 | 2.3727e+02 | 2.9819e+04 | 8.6732e+02 | 5.4511e+04 | 4.8754e+01
1.5941e+03 | 6.4785e-02 | 1.9950e+04 | 2.3727e+02 | 2.9819e+04 | 8.6732e+02 | 5.4511e+04 | 4.8754e+01
1.6242e+03 | 6.6419e-02 | 1.9950e+04 | 2.3727e+02 | 2.9819e+04 | 8.6732e+02 | 5.4511e+04 | 4.8754e+01
1.6412e+03 | 6.7348e-02 | 1.9950e+04 | 2.3727e+02 | 2.9819e+04 | 8.6732e+02 | 5.4511e+04 | 4.8754e+01
1.6622e+03 | 6.8507e-02 | 1.9950e+04 | 2.3727e+02 | 2.9819e+04 | 8.6732e+02 | 5.4511e+04 | 4.8754e+01
1.7050e+03 | 7.0881e-02 | 1.9950e+04 | 2.3727e+02 | 2.9819e+04 | 8.6732e+02 | 5.4511e+04 | 4.8754e+01
1.7368e+03 | 7.2653e-02 | 1.9950e+04 | 2.3727e+02 | 2.9819e+04 | 8.6732e+02 | 5.4511e+04 | 4.8754e+01
1.7621e+03 | 7.4084e-02 | 1.9950e+04 | 2.3727e+02 | 2.9819e+04 | 8.6732e+02 | 5.4511e+04 | 4.8754e+01
1.7801e+03 | 7.5101e-02 | 1.9950e+04 | 2.3727e+02 | 2.9819e+04 | 8.6732e+02 | 5.4511e+04 | 4.8754e+01
1.8193e+03 | 7.7309e-02 | 1.9950e+04 | 2.3727e+02 | 2.9819e+04 | 8.6732e+02 | 5.4511e+04 | 4.8754e+01
1.8423e+03 | 7.8596e-02 | 1.9950e+04 | 2.3727e+02 | 2.9819e+04 | 8.6732e+02 | 5.4511e+04 | 4.8754e+01
1.8600e+03 | 7.9588e-02 | 1.9950e+04 | 2.3727e+02 | 2.9819e+04 | 8.6732e+02 | 5.4511e+04 | 4.8754e+01
1.8970e+03 | 8.1641e-02 | 1.9950e+04 | 2.3727e+02 | 2.9819e+04 | 8.6732e+02 | 5.4511e+04 | 4.8754e+01
1.9342e+03 | 8.3676e-02 | 1.9950e+04 | 2.3727e+02 | 2.9819e+04 | 8.6732e+02 | 5.4511e+04 | 4.8754e+01
1.9810e+03 | 8.6213e-02 | 1.9950e+04 | 2.3727e+02 | 2.9819e+04 | 8.6732e+02 | 5.4511e+04 | 4.8754e+01
2.0149e+03 | 8.8039e-02 | 1.9950e+04 | 2.3727e+02 | 2.9819e+04 | 8.6732e+02 | 5.4511e+04 | 4.8754e+01
2.0433e+03 | 8.9559e-02 | 1.9950e+04 | 2.3727e+02 | 2.9819e+04 | 8.6732e+02 | 5.4511e+04 | 4.8754e+01
2.0749e+03 | 9.1246e-02 | 1.9950e+04 | 2.3727e+02 | 2.9819e+04 | 8.6732e+02 | 5.4511e+04 | 4.8754e+01
2.1150e+03 | 9.3386e-02 | 1.9950e+04 | 2.3727e+02 | 2.9819e+04 | 8.6732e+02 | 5.4511e+04 | 4.8754e+01
2.1515e+03 | 9.5313e-02 | 1.9950e+04 | 2.3727e+02 | 2.9819e+04 | 8.6732e+02 | 5.4511e+04 | 4.8754e+01
2.1883e+03 | 9.7248e-02 | 1.9950e+04 | 2.3727e+02 | 2.9819e+04 | 8.6732e+02 | 5.4511e+04 | 4.8754e+01
2.2247e+03 | 9.9158e-02 | 1.9950e+04 | 2.3727e+02 | 2.9819e+04 | 8.6732e+02 | 5.4511e+04 | 4.8754e+01
2.2676e+03 | 1.0141e-01 | 1.9950e+04 | 2.3727e+02 | 2.9819e+04 | 8.6732e+02 | 5.4511e+04 | 4.8754e+01
2.3043e+03 | 1.0334e-01 | 1.9950e+04 | 2.3727e+02 | 2.9819e+04 | 8.6732e+02 | 5.4511e+04 | 4.8754e+01
2.3386e+03 | 1.0512e-01 | 1.9950e+04 | 2.3727e+02 | 2.9819e+04 | 8.6732e+02 | 5.4511e+04 | 4.8754e+01
2.3704e+03 | 1.0678e-01 | 1.9950e+04 | 2.3727e+02 | 2.9819e+04 | 8.6732e+02 | 5.4511e+04 | 4.8754e+01
2.4182e+03 | 1.0927e-01 | 1.9950e+04 | 2.3727e+02 | 2.9819e+04 | 8.6732e+02 | 5.4511e+04 | 4.8754e+01
2.4604e+03 | 1.1146e-01 | 1.9950e+04 | 2.3727e+02 | 2.9819e+04 | 8.6732e+02 | 5.4511e+04 | 4.8754e+01
2.5010e+03 | 1.1356e-01 | 1.9950e+04 | 2.3727e+02 | 2.9819e+04 | 8.6732e+02 | 5.4511e+04 | 4.8754e+01
2.5349e+03 | 1.1533e-01 | 1.9950e+04 | 2.3727e+02 | 2.9819e+04 | 8.6732e+02 | 5.4511e+04 | 4.8754e+01
2.5828e+03 | 1.1780e-01 | 1.9950e+04 | 2.3727e+02 | 2.9819e+04 | 8.6732e+02 | 5.4511e+04 | 4.8754e+01
2.6358e+03 | 1.2052e-01 | 1.9950e+04 | 2.3727e+02 | 2.9819e+04 | 8.6732e+02 | 5.4511e+04 | 4.8754e+01
2.6817e+03 | 1.2287e-01 | 1.9950e+04 | 2.3727e+02 | 2.9819e+04 | 8.6732e+02 | 5.4511e+04 | 4.8754e+01
2.7336e+03 | 1.2554e-01 | 1.9950e+04 | 2.3727e+02 | 2.9819e+04 | 8.6732e+02 | 5.4511e+04 | 4.8754e+01
2.7783e+03 | 1.2783e-01 | 1.9950e+04 | 2.3727e+02 | 2.9819e+04 | 8.6732e+02 | 5.4511e+04 | 4.8754e+01
2.8271e+03 | 1.3034e-01 | 1.9950e+04 | 2.3727e+02 | 2.9819e+04 | 8.6732e+02 | 5.4511e+04 | 4.8754e+01
2.8848e+03 | 1.3330e-01 | 1.9950e+04 | 2.3727e+02 | 2.9819e+04 | 8.6732e+02 | 5.4511e+04 | 4.8754e+01
2.9280e+03 | 1.3550e-01 | 1.9950e+04 | 2.3727e+02 | 2.9819e+04 | 8.6732e+02 | 5.4511e+04 | 4.8754e+01
2.9755e+03 | 1.3793e-01 | 1.9950e+04 | 2.3727e+02 | 2.9819e+04 | 8.6732e+02 | 5.4511e+04 | 4.8754e+01
3.0117e+03 | 1.3978e-01 | 1.9950e+04 | 2.3727e+02 | 2.9819e+04 | 8.6732e+02 | 5.4511e+04 | 4.8754e+01
3.0432e+03 | 1.4140e-01 | 1.9950e+04 | 2.3727e+02 | 2.9819e+04 | 8.6732e+02 | 5.4511e+04 | 4.8754e+01
3.0883e+03 | 1.4371e-01 | 1.9950e+04 | 2.3727e+02 | 2.9819e+04 | 8.6732e+02 | 5.4511e+04 | 4.8754e+01
3.1268e+03 | 1.4565e-01 | 1.9950e+04 | 2.3727e+02 | 2.9819e+04 | 8.6732e+02 | 5.4511e+04 | 4.8754e+01
3.1937e+03 | 1.4903e-01 | 1.9950e+04 | 2.3727e+02 | 2.9819e+04 | 8.6732e+02 | 5.4511e+04 | 4.8754e+01
3.2647e+03 | 1.5261e-01 | 1.9950e+04 | 2.3727e+02 | 2.9819e+04 | 8.6732e+02 | 5.4511e+04 | 4.8754e+01
3.3341e+03 | 1.5610e-01 | 1.9950e+04 | 2.3727e+02 | 2.9819e+04 | 8.6732e+02 | 5.4511e+04 | 4.8754e+01
3.4154e+03 | 1.6020e-01 | 1.9950e+04 | 2.3727e+02 | 2.9819e+04 | 8.6732e+02 | 5.4511e+04 | 4.8754e+01
3.4794e+03 | 1.6342e-01 | 1.9950e+04 | 2.3727e+02 | 2.9819e+04 | 8.6732e+02 | 5.4511e+04 | 4.8754e+01
3.5313e+03 | 1.6604e-01 | 1.9950e+04 | 2.3727e+02 | 2.9819e+04 | 8.6732e+02 | 5.4511e+04 | 4.8754e+01
3.5801e+03 | 1.6849e-01 | 1.9950e+04 | 2.3727e+02 | 2.9819e+04 | 8.6732e+02 | 5.4511e+04 | 4.8754e+01
3.6198e+03 | 1.7049e-01 | 1.9950e+04 | 2.3727e+02 | 2.9819e+04 | 8.6732e+02 | 5.4511e+04 | 4.8754e+01
3.6618e+03 | 1.7260e-01 | 1.9950e+04 | 2.3727e+02 | 2.9819e+04 | 8.6732e+02 | 5.4511e+04 | 4.8754e+01
3.7246e+03 | 1.7576e-01 | 1.9950e+04 | 2.3727e+02 | 2.9819e+04 | 8.6732e+02 | 5.4511e+04 | 4.8754e+01
3.8091e+03 | 1.8001e-01 | 1.9950e+04 | 2.3727e+02 | 2.9819e+04 | 8.6732e+02 | 5.4511e+04 | 4.8754e+01
3.8800e+03 | 1.8357e-01 | 1.9950e+04 | 2.3727e+02 | 2.9819e+04 | 8.6732e+02 | 5.4511e+04 | 4.8754e+01
3.9332e+03 | 1.8625e-01 | 1.9950e+04 | 2.3727e+02 | 2.9819e+04 | 8.6732e+02 | 5.4511e+04 | 4.8754e+01
4.0024e+03 | 1.8972e-01 | 1.9950e+04 | 2.3727e+02 | 2.9819e+04 | 8.6732e+02 | 5.4511e+04 | 4.8754e+01
4.0714e+03 | 1.9318e-01 | 1.9950e+04 | 2.3727e+02 | 2.9819e+04 | 8.6732e+02 | 5.4511e+04 | 4.8754e+01
4.1510e+03 | 1.9718e-01 | 1.9950e+04 | 2.3727e+02 | 2.9819e+04 | 8.6732e+02 | 5.4511e+04 | 4.8754e+01
4.2104e+03 | 2.0015e-01 | 1.9950e+04 | 2.3727e+02 | 2.9819e+04 | 8.6732e+02 | 5.4511e+04 | 4.8754e+01
4.2646e+03 | 2.0287e-01 | 1.9950e+04 | 2.3727e+02 | 2.9819e+04 | 8.6732e+02 | 5.4511e+04 | 4.8754e+01
4.3284e+03 | 2.0606e-01 | 1.9950e+04 | 2.3727e+02 | 2.9819e+04 | 8.6732e+02 | 5.4511e+04 | 4.8754e+01
4.4075e+03 | 2.1002e-01 | 1.9950e+04 | 2.3727e+02 | 2.9819e+04 | 8.6732e+02 | 5.4511e+04 | 4.8754e+01
4.4817e+03 | 2.1373e-01 | 1.9950e+04 | 2.3727e+02 | 2.9819e+04 | 8.6732e+02 | 5.4511e+04 | 4.8754e+01
4.5650e+03 | 2.1790e-01 | 1.9950e+04 | 2.3727e+02 | 2.9819e+04 | 8.6732e+02 | 5.4511e+04 | 4.8754e+01
4.6331e+03 | 2.2130e-01 | 1.9950e+04 | 2.3727e+02 | 2.9819e+04 | 8.6732e+02 | 5.4511e+04 | 4.8754e+01
4.6887e+03 | 2.2408e-01 | 1.9950e+04 | 2.3727e+02 | 2.9819e+04 | 8.6732e+02 | 5.4511e+04 | 4.8754e+01
4.7628e+03 | 2.2777e-01 | 1.9950e+04 | 2.3727e+02 | 2.9819e+04 | 8.6732e+02 | 5.4511e+04 | 4.8754e+01
4.8381e+03 | 2.3153e-01 | 1.9950e+04 | 2.3727e+02 | 2.9819e+04 | 8.6732e+02 | 5.4511e+04 | 4.8754e+01
4.9225e+03 | 2.3574e-01 | 1.9950e+04 | 2.3727e+02 | 2.9819e+04 | 8.6732e+02 | 5.4511e+04 | 4.8754e+01
4.9934e+03 | 2.3927e-01 | 1.9950e+04 | 2.3727e+02 | 2.9819e+04 | 8.6732e+02 | 5.4511e+04 | 4.8754e+01
5.0758e+03 | 2.4338e-01 | 1.9950e+04 | 2.3727e+02 | 2.9819e+04 | 8.6732e+02 | 5.4511e+04 | 4.8754e+01
5.1609e+03 | 2.4762e-01 | 1.9950e+04 | 2.3727e+02 | 2.9819e+04 | 8.6732e+02 | 5.4511e+04 | 4.8754e+01
5.2470e+03 | 2.5190e-01 | 1.9950e+04 | 2.3727e+02 | 2.9819e+04 | 8.6732e+02 | 5.4511e+04 | 4.8754e+01
5.3154e+03 | 2.5530e-01 | 1.9950e+04 | 2.3727e+02 | 2.9819e+04 | 8.6732e+02 | 5.4511e+04 | 4.8754e+01
5.3831e+03 | 2.5867e-01 | 1.9950e+04 | 2.3727e+02 | 2.9819e+04 | 8.6732e+02 | 5.4511e+04 | 4.8754e+01

## Defectos
k Rojo | Et Rojo | k Azul | Et Azul
1.9536e+05 | 0.0000e+00 | 6.1791e+06 | 0.0000e+00
1.8704e+05 | 1.1253e-03 | 5.9161e+06 | 1.1253e-03
1.7908e+05 | 2.2507e-03 | 5.6643e+06 | 2.2507e-03
1.7146e+05 | 3.3760e-03 | 5.4231e+06 | 3.3760e-03
1.6416e+05 | 4.5013e-03 | 5.1923e+06 | 4.5013e-03
1.5717e+05 | 5.6266e-03 | 4.9713e+06 | 5.6266e-03
1.5048e+05 | 6.7520e-03 | 4.7596e+06 | 6.7520e-03
1.4407e+05 | 7.8773e-03 | 4.5570e+06 | 7.8773e-03
1.3794e+05 | 9.0026e-03 | 4.3631e+06 | 9.0026e-03
1.3207e+05 | 1.0128e-02 | 4.1773e+06 | 1.0128e-02
1.2645e+05 | 1.1253e-02 | 3.9995e+06 | 1.1253e-02
1.2106e+05 | 1.2379e-02 | 3.8293e+06 | 1.2379e-02
1.1591e+05 | 1.3504e-02 | 3.6663e+06 | 1.3504e-02
1.1098e+05 | 1.4629e-02 | 3.5102e+06 | 1.4629e-02
1.0625e+05 | 1.5755e-02 | 3.3608e+06 | 1.5755e-02
1.0173e+05 | 1.6880e-02 | 3.2178e+06 | 1.6880e-02
9.7401e+04 | 1.8005e-02 | 3.0808e+06 | 1.8005e-02
9.3255e+04 | 1.9131e-02 | 2.9497e+06 | 1.9131e-02
8.9286e+04 | 2.0256e-02 | 2.8241e+06 | 2.0256e-02
8.5486e+04 | 2.1381e-02 | 2.7039e+06 | 2.1381e-02
8.1847e+04 | 2.2507e-02 | 2.5888e+06 | 2.2507e-02
7.8364e+04 | 2.3632e-02 | 2.4787e+06 | 2.3632e-02
7.5028e+04 | 2.4757e-02 | 2.3732e+06 | 2.4757e-02
7.1835e+04 | 2.5882e-02 | 2.2722e+06 | 2.5882e-02
6.8778e+04 | 2.7008e-02 | 2.1755e+06 | 2.7008e-02
6.5851e+04 | 2.8133e-02 | 2.0829e+06 | 2.8133e-02
6.3048e+04 | 2.9258e-02 | 1.9942e+06 | 2.9258e-02
6.0365e+04 | 3.0384e-02 | 1.9094e+06 | 3.0384e-02
5.7796e+04 | 3.1509e-02 | 1.8281e+06 | 3.1509e-02
5.5337e+04 | 3.2634e-02 | 1.7503e+06 | 3.2634e-02
5.2982e+04 | 3.3760e-02 | 1.6758e+06 | 3.3760e-02
5.0727e+04 | 3.4885e-02 | 1.6045e+06 | 3.4885e-02
4.8569e+04 | 3.6010e-02 | 1.5362e+06 | 3.6010e-02
4.6502e+04 | 3.7136e-02 | 1.4709e+06 | 3.7136e-02
4.4523e+04 | 3.8261e-02 | 1.4083e+06 | 3.8261e-02
4.2629e+04 | 3.9386e-02 | 1.3484e+06 | 3.9386e-02
4.0815e+04 | 4.0512e-02 | 1.2910e+06 | 4.0512e-02
3.9078e+04 | 4.1637e-02 | 1.2361e+06 | 4.1637e-02
3.7416e+04 | 4.2762e-02 | 1.1835e+06 | 4.2762e-02
3.5824e+04 | 4.3888e-02 | 1.1331e+06 | 4.3888e-02
3.4300e+04 | 4.5013e-02 | 1.0849e+06 | 4.5013e-02
3.2840e+04 | 4.6138e-02 | 1.0388e+06 | 4.6138e-02
3.1443e+04 | 4.7264e-02 | 9.9458e+05 | 4.7264e-02
3.0106e+04 | 4.8389e-02 | 9.5227e+05 | 4.8389e-02
2.8825e+04 | 4.9514e-02 | 9.1176e+05 | 4.9514e-02
2.7599e+04 | 5.0640e-02 | 8.7298e+05 | 5.0640e-02
2.6425e+04 | 5.1765e-02 | 8.3585e+05 | 5.1765e-02
2.5301e+04 | 5.2890e-02 | 8.0030e+05 | 5.2890e-02
2.4225e+04 | 5.4016e-02 | 7.6626e+05 | 5.4016e-02
2.3195e+04 | 5.5141e-02 | 7.3367e+05 | 5.5141e-02
2.2208e+04 | 5.6266e-02 | 7.0247e+05 | 5.6266e-02
2.1264e+04 | 5.7392e-02 | 6.7260e+05 | 5.7392e-02
2.0360e+04 | 5.8517e-02 | 6.4400e+05 | 5.8517e-02
1.9494e+04 | 5.9642e-02 | 6.1662e+05 | 5.9642e-02
1.8665e+04 | 6.0768e-02 | 5.9040e+05 | 6.0768e-02
1.7872e+04 | 6.1893e-02 | 5.6530e+05 | 6.1893e-02
1.7112e+04 | 6.3018e-02 | 5.4127e+05 | 6.3018e-02
1.6384e+04 | 6.4144e-02 | 5.1826e+05 | 6.4144e-02
1.5688e+04 | 6.5269e-02 | 4.9623e+05 | 6.5269e-02
1.5021e+04 | 6.6394e-02 | 4.7514e+05 | 6.6394e-02
1.4383e+04 | 6.7520e-02 | 4.5495e+05 | 6.7520e-02
1.3771e+04 | 6.8645e-02 | 4.3561e+05 | 6.8645e-02
1.3186e+04 | 6.9770e-02 | 4.1710e+05 | 6.9770e-02
1.2626e+04 | 7.0895e-02 | 3.9938e+05 | 7.0895e-02
1.2089e+04 | 7.2021e-02 | 3.8241e+05 | 7.2021e-02
1.1576e+04 | 7.3146e-02 | 3.6617e+05 | 7.3146e-02
1.1084e+04 | 7.4271e-02 | 3.5061e+05 | 7.4271e-02
1.0613e+04 | 7.5397e-02 | 3.3572e+05 | 7.5397e-02
1.0163e+04 | 7.6522e-02 | 3.2146e+05 | 7.6522e-02
9.7310e+03 | 7.7647e-02 | 3.0781e+05 | 7.7647e-02
9.3178e+03 | 7.8773e-02 | 2.9474e+05 | 7.8773e-02
8.9222e+03 | 7.9898e-02 | 2.8223e+05 | 7.9898e-02
8.5434e+03 | 8.1023e-02 | 2.7025e+05 | 8.1023e-02
8.1808e+03 | 8.2149e-02 | 2.5878e+05 | 8.2149e-02
7.8336e+03 | 8.3274e-02 | 2.4780e+05 | 8.3274e-02
7.5011e+03 | 8.4399e-02 | 2.3728e+05 | 8.4399e-02
7.1829e+03 | 8.5525e-02 | 2.2722e+05 | 8.5525e-02
6.8782e+03 | 8.6650e-02 | 2.1758e+05 | 8.6650e-02
6.5864e+03 | 8.7775e-02 | 2.0835e+05 | 8.7775e-02
6.3071e+03 | 8.8901e-02 | 1.9952e+05 | 8.8901e-02
6.0397e+03 | 9.0026e-02 | 1.9106e+05 | 9.0026e-02
5.7836e+03 | 9.1151e-02 | 1.8296e+05 | 9.1151e-02
5.5385e+03 | 9.2277e-02 | 1.7521e+05 | 9.2277e-02
5.3038e+03 | 9.3402e-02 | 1.6778e+05 | 9.3402e-02
5.0791e+03 | 9.4527e-02 | 1.6067e+05 | 9.4527e-02
4.8639e+03 | 9.5653e-02 | 1.5387e+05 | 9.5653e-02
4.6580e+03 | 9.6778e-02 | 1.4735e+05 | 9.6778e-02
4.4607e+03 | 9.7903e-02 | 1.4112e+05 | 9.7903e-02
4.2719e+03 | 9.9029e-02 | 1.3514e+05 | 9.9029e-02
4.0911e+03 | 1.0015e-01 | 1.2943e+05 | 1.0015e-01
3.9181e+03 | 1.0128e-01 | 1.2395e+05 | 1.0128e-01
3.7524e+03 | 1.0240e-01 | 1.1871e+05 | 1.0240e-01
3.5937e+03 | 1.0353e-01 | 1.1369e+05 | 1.0353e-01
3.4418e+03 | 1.0466e-01 | 1.0889e+05 | 1.0466e-01
3.2964e+03 | 1.0578e-01 | 1.0429e+05 | 1.0578e-01
3.1571e+03 | 1.0691e-01 | 9.9882e+04 | 1.0691e-01
3.0238e+03 | 1.0803e-01 | 9.5665e+04 | 1.0803e-01
2.8962e+03 | 1.0916e-01 | 9.1628e+04 | 1.0916e-01
2.7740e+03 | 1.1028e-01 | 8.7763e+04 | 1.1028e-01
2.6569e+03 | 1.1141e-01 | 8.4062e+04 | 1.1141e-01
2.5449e+03 | 1.1253e-01 | 8.0519e+04 | 1.1253e-01
2.4377e+03 | 1.1366e-01 | 7.7126e+04 | 1.1366e-01
2.3350e+03 | 1.1478e-01 | 7.3878e+04 | 1.1478e-01
2.2367e+03 | 1.1591e-01 | 7.0769e+04 | 1.1591e-01
2.1425e+03 | 1.1703e-01 | 6.7792e+04 | 1.1703e-01
2.0524e+03 | 1.1816e-01 | 6.4941e+04 | 1.1816e-01
1.9661e+03 | 1.1928e-01 | 6.2212e+04 | 1.1928e-01
1.8835e+03 | 1.2041e-01 | 5.9599e+04 | 1.2041e-01
1.8044e+03 | 1.2154e-01 | 5.7097e+04 | 1.2154e-01
1.7287e+03 | 1.2266e-01 | 5.4702e+04 | 1.2266e-01
1.6562e+03 | 1.2379e-01 | 5.2409e+04 | 1.2379e-01
1.5868e+03 | 1.2491e-01 | 5.0213e+04 | 1.2491e-01
1.5203e+03 | 1.2604e-01 | 4.8111e+04 | 1.2604e-01
1.4567e+03 | 1.2716e-01 | 4.6098e+04 | 1.2716e-01
1.3958e+03 | 1.2829e-01 | 4.4171e+04 | 1.2829e-01
1.3375e+03 | 1.2941e-01 | 4.2327e+04 | 1.2941e-01
1.2816e+03 | 1.3054e-01 | 4.0560e+04 | 1.3054e-01
1.2281e+03 | 1.3166e-01 | 3.8869e+04 | 1.3166e-01
1.1770e+03 | 1.3279e-01 | 3.7250e+04 | 1.3279e-01
1.1279e+03 | 1.3391e-01 | 3.5700e+04 | 1.3391e-01
1.0810e+03 | 1.3504e-01 | 3.4216e+04 | 1.3504e-01
1.0361e+03 | 1.3616e-01 | 3.2795e+04 | 1.3616e-01
9.9308e+02 | 1.3729e-01 | 3.1434e+04 | 1.3729e-01
9.5190e+02 | 1.3842e-01 | 3.0131e+04 | 1.3842e-01
9.1247e+02 | 1.3954e-01 | 2.8884e+04 | 1.3954e-01
8.7472e+02 | 1.4067e-01 | 2.7690e+04 | 1.4067e-01
8.3857e+02 | 1.4179e-01 | 2.6547e+04 | 1.4179e-01
8.0397e+02 | 1.4292e-01 | 2.5452e+04 | 1.4292e-01
7.7084e+02 | 1.4404e-01 | 2.4405e+04 | 1.4404e-01
7.3912e+02 | 1.4517e-01 | 2.3401e+04 | 1.4517e-01
7.0875e+02 | 1.4629e-01 | 2.2441e+04 | 1.4629e-01
6.7967e+02 | 1.4742e-01 | 2.1521e+04 | 1.4742e-01
6.5183e+02 | 1.4854e-01 | 2.0640e+04 | 1.4854e-01
6.2518e+02 | 1.4967e-01 | 1.9797e+04 | 1.4967e-01
5.9966e+02 | 1.5079e-01 | 1.8990e+04 | 1.5079e-01
5.7523e+02 | 1.5192e-01 | 1.8217e+04 | 1.5192e-01
5.5183e+02 | 1.5304e-01 | 1.7477e+04 | 1.5304e-01
5.2944e+02 | 1.5417e-01 | 1.6769e+04 | 1.5417e-01
5.0799e+02 | 1.5529e-01 | 1.6091e+04 | 1.5529e-01
4.8746e+02 | 1.5642e-01 | 1.5441e+04 | 1.5642e-01
4.6781e+02 | 1.5755e-01 | 1.4820e+04 | 1.5755e-01
4.4899e+02 | 1.5867e-01 | 1.4224e+04 | 1.5867e-01
4.3097e+02 | 1.5980e-01 | 1.3655e+04 | 1.5980e-01
4.1372e+02 | 1.6092e-01 | 1.3109e+04 | 1.6092e-01
3.9720e+02 | 1.6205e-01 | 1.2587e+04 | 1.6205e-01
3.8139e+02 | 1.6317e-01 | 1.2086e+04 | 1.6317e-01
3.6625e+02 | 1.6430e-01 | 1.1607e+04 | 1.6430e-01
3.5176e+02 | 1.6542e-01 | 1.1149e+04 | 1.6542e-01
3.3788e+02 | 1.6655e-01 | 1.0710e+04 | 1.6655e-01
3.2459e+02 | 1.6767e-01 | 1.0290e+04 | 1.6767e-01
3.1187e+02 | 1.6880e-01 | 9.8874e+03 | 1.6880e-01
2.9969e+02 | 1.6992e-01 | 9.5021e+03 | 1.6992e-01
2.8803e+02 | 1.7105e-01 | 9.1333e+03 | 1.7105e-01
2.7686e+02 | 1.7217e-01 | 8.7801e+03 | 1.7217e-01
2.6617e+02 | 1.7330e-01 | 8.4420e+03 | 1.7330e-01
2.5594e+02 | 1.7443e-01 | 8.1183e+03 | 1.7443e-01
2.4614e+02 | 1.7555e-01 | 7.8084e+03 | 1.7555e-01
2.3676e+02 | 1.7668e-01 | 7.5116e+03 | 1.7668e-01
2.2778e+02 | 1.7780e-01 | 7.2275e+03 | 1.7780e-01
2.1918e+02 | 1.7893e-01 | 6.9555e+03 | 1.7893e-01
2.1094e+02 | 1.8005e-01 | 6.6951e+03 | 1.8005e-01
2.0306e+02 | 1.8118e-01 | 6.4457e+03 | 1.8118e-01
1.9551e+02 | 1.8230e-01 | 6.2070e+03 | 1.8230e-01
1.8829e+02 | 1.8343e-01 | 5.9785e+03 | 1.8343e-01
1.8137e+02 | 1.8455e-01 | 5.7596e+03 | 1.8455e-01
1.7474e+02 | 1.8568e-01 | 5.5501e+03 | 1.8568e-01
1.6840e+02 | 1.8680e-01 | 5.3495e+03 | 1.8680e-01
1.6233e+02 | 1.8793e-01 | 5.1575e+03 | 1.8793e-01
1.5652e+02 | 1.8905e-01 | 4.9736e+03 | 1.8905e-01
1.5095e+02 | 1.9018e-01 | 4.7975e+03 | 1.9018e-01
1.4562e+02 | 1.9131e-01 | 4.6290e+03 | 1.9131e-01
1.4052e+02 | 1.9243e-01 | 4.4676e+03 | 1.9243e-01
1.3564e+02 | 1.9356e-01 | 4.3131e+03 | 1.9356e-01
1.3096e+02 | 1.9468e-01 | 4.1652e+03 | 1.9468e-01
1.2648e+02 | 1.9581e-01 | 4.0235e+03 | 1.9581e-01
1.2219e+02 | 1.9693e-01 | 3.8879e+03 | 1.9693e-01
1.1809e+02 | 1.9806e-01 | 3.7581e+03 | 1.9806e-01
1.1416e+02 | 1.9918e-01 | 3.6338e+03 | 1.9918e-01
1.1040e+02 | 2.0031e-01 | 3.5148e+03 | 2.0031e-01
1.0679e+02 | 2.0143e-01 | 3.4009e+03 | 2.0143e-01
1.0335e+02 | 2.0256e-01 | 3.2918e+03 | 2.0256e-01
1.0004e+02 | 2.0368e-01 | 3.1873e+03 | 2.0368e-01
9.6882e+01 | 2.0481e-01 | 3.0873e+03 | 2.0481e-01
9.3855e+01 | 2.0593e-01 | 2.9916e+03 | 2.0593e-01
9.0957e+01 | 2.0706e-01 | 2.8999e+03 | 2.0706e-01
8.8182e+01 | 2.0819e-01 | 2.8122e+03 | 2.0819e-01
8.5526e+01 | 2.0931e-01 | 2.7281e+03 | 2.0931e-01
8.2982e+01 | 2.1044e-01 | 2.6477e+03 | 2.1044e-01
8.0547e+01 | 2.1156e-01 | 2.5707e+03 | 2.1156e-01
7.8216e+01 | 2.1269e-01 | 2.4969e+03 | 2.1269e-01
7.5983e+01 | 2.1381e-01 | 2.4263e+03 | 2.1381e-01
7.3846e+01 | 2.1494e-01 | 2.3587e+03 | 2.1494e-01
7.1800e+01 | 2.1606e-01 | 2.2940e+03 | 2.1606e-01
6.9841e+01 | 2.1719e-01 | 2.2320e+03 | 2.1719e-01
6.7965e+01 | 2.1831e-01 | 2.1727e+03 | 2.1831e-01
6.6170e+01 | 2.1944e-01 | 2.1159e+03 | 2.1944e-01
6.4450e+01 | 2.2056e-01 | 2.0615e+03 | 2.2056e-01
6.2804e+01 | 2.2169e-01 | 2.0095e+03 | 2.2169e-01
6.1228e+01 | 2.2281e-01 | 1.9596e+03 | 2.2281e-01
5.9719e+01 | 2.2394e-01 | 1.9119e+03 | 2.2394e-01
5.8274e+01 | 2.2507e-01 | 1.8662e+03 | 2.2507e-01
5.6891e+01 | 2.2619e-01 | 1.8224e+03 | 2.2619e-01
5.5567e+01 | 2.2732e-01 | 1.7805e+03 | 2.2732e-01
5.4299e+01 | 2.2844e-01 | 1.7404e+03 | 2.2844e-01
5.3085e+01 | 2.2957e-01 | 1.7020e+03 | 2.2957e-01
5.1923e+01 | 2.3069e-01 | 1.6653e+03 | 2.3069e-01
5.0810e+01 | 2.3182e-01 | 1.6301e+03 | 2.3182e-01
4.9744e+01 | 2.3294e-01 | 1.5964e+03 | 2.3294e-01
4.8724e+01 | 2.3407e-01 | 1.5641e+03 | 2.3407e-01
4.7748e+01 | 2.3519e-01 | 1.5332e+03 | 2.3519e-01
4.6813e+01 | 2.3632e-01 | 1.5037e+03 | 2.3632e-01
4.5918e+01 | 2.3744e-01 | 1.4753e+03 | 2.3744e-01
4.5060e+01 | 2.3857e-01 | 1.4482e+03 | 2.3857e-01
4.4240e+01 | 2.3969e-01 | 1.4223e+03 | 2.3969e-01
4.3454e+01 | 2.4082e-01 | 1.3974e+03 | 2.4082e-01
4.2702e+01 | 2.4194e-01 | 1.3736e+03 | 2.4194e-01
4.1982e+01 | 2.4307e-01 | 1.3508e+03 | 2.4307e-01
4.1292e+01 | 2.4420e-01 | 1.3290e+03 | 2.4420e-01
4.0632e+01 | 2.4532e-01 | 1.3082e+03 | 2.4532e-01
4.0000e+01 | 2.4645e-01 | 1.2882e+03 | 2.4645e-01
3.9395e+01 | 2.4757e-01 | 1.2690e+03 | 2.4757e-01
3.8815e+01 | 2.4870e-01 | 1.2507e+03 | 2.4870e-01
3.8260e+01 | 2.4982e-01 | 1.2331e+03 | 2.4982e-01
3.7729e+01 | 2.5095e-01 | 1.2163e+03 | 2.5095e-01
3.7221e+01 | 2.5207e-01 | 1.2003e+03 | 2.5207e-01
3.6734e+01 | 2.5320e-01 | 1.1849e+03 | 2.5320e-01
3.6268e+01 | 2.5432e-01 | 1.1701e+03 | 2.5432e-01
3.5822e+01 | 2.5545e-01 | 1.1560e+03 | 2.5545e-01
3.5394e+01 | 2.5657e-01 | 1.1425e+03 | 2.5657e-01
3.4985e+01 | 2.5770e-01 | 1.1296e+03 | 2.5770e-01
3.4594e+01 | 2.5882e-01 | 1.1172e+03 | 2.5882e-01
3.4219e+01 | 2.5995e-01 | 1.1053e+03 | 2.5995e-01
3.3859e+01 | 2.6108e-01 | 1.0939e+03 | 2.6108e-01
3.3516e+01 | 2.6220e-01 | 1.0831e+03 | 2.6220e-01
3.3187e+01 | 2.6333e-01 | 1.0727e+03 | 2.6333e-01
3.2872e+01 | 2.6445e-01 | 1.0627e+03 | 2.6445e-01
3.2570e+01 | 2.6558e-01 | 1.0532e+03 | 2.6558e-01
3.2281e+01 | 2.6670e-01 | 1.0440e+03 | 2.6670e-01
3.2004e+01 | 2.6783e-01 | 1.0353e+03 | 2.6783e-01
3.1740e+01 | 2.6895e-01 | 1.0269e+03 | 2.6895e-01
3.1486e+01 | 2.7008e-01 | 1.0189e+03 | 2.7008e-01
3.1243e+01 | 2.7120e-01 | 1.0112e+03 | 2.7120e-01
3.1011e+01 | 2.7233e-01 | 1.0039e+03 | 2.7233e-01
3.0789e+01 | 2.7345e-01 | 9.9681e+02 | 2.7345e-01
3.0576e+01 | 2.7458e-01 | 9.9008e+02 | 2.7458e-01
3.0372e+01 | 2.7570e-01 | 9.8363e+02 | 2.7570e-01
3.0176e+01 | 2.7683e-01 | 9.7745e+02 | 2.7683e-01
2.9989e+01 | 2.7796e-01 | 9.7154e+02 | 2.7796e-01
2.9811e+01 | 2.7908e-01 | 9.6588e+02 | 2.7908e-01
2.9639e+01 | 2.8021e-01 | 9.6046e+02 | 2.8021e-01
2.9475e+01 | 2.8133e-01 | 9.5527e+02 | 2.8133e-01
2.9318e+01 | 2.8246e-01 | 9.5030e+02 | 2.8246e-01
2.9168e+01 | 2.8358e-01 | 9.4554e+02 | 2.8358e-01
2.9024e+01 | 2.8471e-01 | 9.4099e+02 | 2.8471e-01
2.8886e+01 | 2.8583e-01 | 9.3663e+02 | 2.8583e-01
2.8754e+01 | 2.8696e-01 | 9.3245e+02 | 2.8696e-01
2.8627e+01 | 2.8808e-01 | 9.2845e+02 | 2.8808e-01
2.8506e+01 | 2.8921e-01 | 9.2463e+02 | 2.8921e-01
2.8391e+01 | 2.9033e-01 | 9.2096e+02 | 2.9033e-01
2.8280e+01 | 2.9146e-01 | 9.1746e+02 | 2.9146e-01
2.8173e+01 | 2.9258e-01 | 9.1410e+02 | 2.9258e-01
2.8072e+01 | 2.9371e-01 | 9.1088e+02 | 2.9371e-01
2.7974e+01 | 2.9484e-01 | 9.0780e+02 | 2.9484e-01
2.7881e+01 | 2.9596e-01 | 9.0485e+02 | 2.9596e-01
2.7792e+01 | 2.9709e-01 | 9.0203e+02 | 2.9709e-01
2.7707e+01 | 2.9821e-01 | 8.9933e+02 | 2.9821e-01
2.7625e+01 | 2.9934e-01 | 8.9674e+02 | 2.9934e-01
2.7546e+01 | 3.0046e-01 | 8.9427e+02 | 3.0046e-01
2.7472e+01 | 3.0159e-01 | 8.9190e+02 | 3.0159e-01
2.7400e+01 | 3.0271e-01 | 8.8962e+02 | 3.0271e-01
2.7331e+01 | 3.0384e-01 | 8.8745e+02 | 3.0384e-01
2.7265e+01 | 3.0496e-01 | 8.8537e+02 | 3.0496e-01
2.7202e+01 | 3.0609e-01 | 8.8338e+02 | 3.0609e-01
2.7142e+01 | 3.0721e-01 | 8.8147e+02 | 3.0721e-01
2.7084e+01 | 3.0834e-01 | 8.7964e+02 | 3.0834e-01
2.7029e+01 | 3.0946e-01 | 8.7789e+02 | 3.0946e-01
2.6976e+01 | 3.1059e-01 | 8.7622e+02 | 3.1059e-01
2.6925e+01 | 3.1172e-01 | 8.7462e+02 | 3.1172e-01
2.6877e+01 | 3.1284e-01 | 8.7308e+02 | 3.1284e-01
2.6830e+01 | 3.1397e-01 | 8.7161e+02 | 3.1397e-01
2.6786e+01 | 3.1509e-01 | 8.7021e+02 | 3.1509e-01
2.6743e+01 | 3.1622e-01 | 8.6886e+02 | 3.1622e-01
2.6702e+01 | 3.1734e-01 | 8.6757e+02 | 3.1734e-01
2.6663e+01 | 3.1847e-01 | 8.6633e+02 | 3.1847e-01
2.6626e+01 | 3.1959e-01 | 8.6515e+02 | 3.1959e-01
2.6590e+01 | 3.2072e-01 | 8.6402e+02 | 3.2072e-01
2.6556e+01 | 3.2184e-01 | 8.6294e+02 | 3.2184e-01
2.6523e+01 | 3.2297e-01 | 8.6190e+02 | 3.2297e-01
2.6492e+01 | 3.2409e-01 | 8.6091e+02 | 3.2409e-01
2.6462e+01 | 3.2522e-01 | 8.5995e+02 | 3.2522e-01
2.6433e+01 | 3.2634e-01 | 8.5904e+02 | 3.2634e-01
2.6405e+01 | 3.2747e-01 | 8.5817e+02 | 3.2747e-01
2.6379e+01 | 3.2859e-01 | 8.5734e+02 | 3.2859e-01
2.6354e+01 | 3.2972e-01 | 8.5654e+02 | 3.2972e-01
2.6329e+01 | 3.3085e-01 | 8.5577e+02 | 3.3085e-01
2.6306e+01 | 3.3197e-01 | 8.5504e+02 | 3.3197e-01
2.6284e+01 | 3.3310e-01 | 8.5434e+02 | 3.3310e-01
2.6263e+01 | 3.3422e-01 | 8.5367e+02 | 3.3422e-01
2.6243e+01 | 3.3535e-01 | 8.5303e+02 | 3.3535e-01
2.6223e+01 | 3.3647e-01 | 8.5241e+02 | 3.3647e-01
2.6205e+01 | 3.3760e-01 | 8.5182e+02 | 3.3760e-01
2.6187e+01 | 3.3872e-01 | 8.5126e+02 | 3.3872e-01
2.6170e+01 | 3.3985e-01 | 8.5072e+02 | 3.3985e-01
2.6153e+01 | 3.4097e-01 | 8.5020e+02 | 3.4097e-01
2.6138e+01 | 3.4210e-01 | 8.4970e+02 | 3.4210e-01
2.6123e+01 | 3.4322e-01 | 8.4923e+02 | 3.4322e-01
2.6108e+01 | 3.4435e-01 | 8.4878e+02 | 3.4435e-01
2.6095e+01 | 3.4547e-01 | 8.4834e+02 | 3.4547e-01
2.6081e+01 | 3.4660e-01 | 8.4793e+02 | 3.4660e-01
2.6069e+01 | 3.4773e-01 | 8.4753e+02 | 3.4773e-01
2.6057e+01 | 3.4885e-01 | 8.4715e+02 | 3.4885e-01
2.6045e+01 | 3.4998e-01 | 8.4678e+02 | 3.4998e-01
2.6034e+01 | 3.5110e-01 | 8.4643e+02 | 3.5110e-01
2.6024e+01 | 3.5223e-01 | 8.4610e+02 | 3.5223e-01
2.6013e+01 | 3.5335e-01 | 8.4578e+02 | 3.5335e-01
2.6004e+01 | 3.5448e-01 | 8.4547e+02 | 3.5448e-01
2.5994e+01 | 3.5560e-01 | 8.4518e+02 | 3.5560e-01
2.5985e+01 | 3.5673e-01 | 8.4489e+02 | 3.5673e-01
2.5977e+01 | 3.5785e-01 | 8.4463e+02 | 3.5785e-01
2.5969e+01 | 3.5898e-01 | 8.4437e+02 | 3.5898e-01
2.5961e+01 | 3.6010e-01 | 8.4412e+02 | 3.6010e-01
2.5954e+01 | 3.6123e-01 | 8.4388e+02 | 3.6123e-01
2.5946e+01 | 3.6235e-01 | 8.4366e+02 | 3.6235e-01
2.5940e+01 | 3.6348e-01 | 8.4344e+02 | 3.6348e-01
2.5933e+01 | 3.6461e-01 | 8.4323e+02 | 3.6461e-01
2.5927e+01 | 3.6573e-01 | 8.4304e+02 | 3.6573e-01
2.5921e+01 | 3.6686e-01 | 8.4285e+02 | 3.6686e-01
2.5915e+01 | 3.6798e-01 | 8.4266e+02 | 3.6798e-01
2.5909e+01 | 3.6911e-01 | 8.4249e+02 | 3.6911e-01
2.5904e+01 | 3.7023e-01 | 8.4232e+02 | 3.7023e-01
2.5899e+01 | 3.7136e-01 | 8.4216e+02 | 3.7136e-01
2.5894e+01 | 3.7248e-01 | 8.4201e+02 | 3.7248e-01
2.5890e+01 | 3.7361e-01 | 8.4186e+02 | 3.7361e-01
2.5885e+01 | 3.7473e-01 | 8.4172e+02 | 3.7473e-01
2.5881e+01 | 3.7586e-01 | 8.4159e+02 | 3.7586e-01
2.5877e+01 | 3.7698e-01 | 8.4146e+02 | 3.7698e-01
2.5873e+01 | 3.7811e-01 | 8.4134e+02 | 3.7811e-01
2.5869e+01 | 3.7923e-01 | 8.4122e+02 | 3.7923e-01
2.5866e+01 | 3.8036e-01 | 8.4111e+02 | 3.8036e-01
2.5862e+01 | 3.8149e-01 | 8.4100e+02 | 3.8149e-01
2.5859e+01 | 3.8261e-01 | 8.4090e+02 | 3.8261e-01
2.5856e+01 | 3.8374e-01 | 8.4080e+02 | 3.8374e-01
2.5853e+01 | 3.8486e-01 | 8.4071e+02 | 3.8486e-01
2.5850e+01 | 3.8599e-01 | 8.4062e+02 | 3.8599e-01
2.5847e+01 | 3.8711e-01 | 8.4053e+02 | 3.8711e-01
2.5845e+01 | 3.8824e-01 | 8.4045e+02 | 3.8824e-01
2.5842e+01 | 3.8936e-01 | 8.4037e+02 | 3.8936e-01
2.5840e+01 | 3.9049e-01 | 8.4029e+02 | 3.9049e-01
2.5837e+01 | 3.9161e-01 | 8.4022e+02 | 3.9161e-01
2.5835e+01 | 3.9274e-01 | 8.4015e+02 | 3.9274e-01
2.5833e+01 | 3.9386e-01 | 8.4008e+02 | 3.9386e-01
2.5831e+01 | 3.9499e-01 | 8.4002e+02 | 3.9499e-01
2.5829e+01 | 3.9611e-01 | 8.3996e+02 | 3.9611e-01
2.5827e+01 | 3.9724e-01 | 8.3990e+02 | 3.9724e-01
2.5826e+01 | 3.9837e-01 | 8.3984e+02 | 3.9837e-01
2.5824e+01 | 3.9949e-01 | 8.3979e+02 | 3.9949e-01
2.5822e+01 | 4.0062e-01 | 8.3974e+02 | 4.0062e-01
2.5821e+01 | 4.0174e-01 | 8.3969e+02 | 4.0174e-01
2.5819e+01 | 4.0287e-01 | 8.3964e+02 | 4.0287e-01
2.5818e+01 | 4.0399e-01 | 8.3960e+02 | 4.0399e-01
2.5816e+01 | 4.0512e-01 | 8.3956e+02 | 4.0512e-01
2.5815e+01 | 4.0624e-01 | 8.3952e+02 | 4.0624e-01
2.5814e+01 | 4.0737e-01 | 8.3948e+02 | 4.0737e-01
2.5813e+01 | 4.0849e-01 | 8.3944e+02 | 4.0849e-01
2.5811e+01 | 4.0962e-01 | 8.3941e+02 | 4.0962e-01
2.5810e+01 | 4.1074e-01 | 8.3937e+02 | 4.1074e-01
2.5809e+01 | 4.1187e-01 | 8.3934e+02 | 4.1187e-01
2.5808e+01 | 4.1299e-01 | 8.3931e+02 | 4.1299e-01
2.5807e+01 | 4.1412e-01 | 8.3928e+02 | 4.1412e-01
2.5806e+01 | 4.1525e-01 | 8.3925e+02 | 4.1525e-01
2.5805e+01 | 4.1637e-01 | 8.3922e+02 | 4.1637e-01
2.5805e+01 | 4.1750e-01 | 8.3920e+02 | 4.1750e-01
2.5804e+01 | 4.1862e-01 | 8.3917e+02 | 4.1862e-01
2.5803e+01 | 4.1975e-01 | 8.3915e+02 | 4.1975e-01
2.5802e+01 | 4.2087e-01 | 8.3913e+02 | 4.2087e-01
2.5802e+01 | 4.2200e-01 | 8.3911e+02 | 4.2200e-01
2.5801e+01 | 4.2312e-01 | 8.3909e+02 | 4.2312e-01
2.5800e+01 | 4.2425e-01 | 8.3907e+02 | 4.2425e-01
2.5800e+01 | 4.2537e-01 | 8.3905e+02 | 4.2537e-01
2.5799e+01 | 4.2650e-01 | 8.3903e+02 | 4.2650e-01
2.5798e+01 | 4.2762e-01 | 8.3902e+02 | 4.2762e-01
2.5798e+01 | 4.2875e-01 | 8.3900e+02 | 4.2875e-01
2.5797e+01 | 4.2987e-01 | 8.3899e+02 | 4.2987e-01
2.5797e+01 | 4.3100e-01 | 8.3897e+02 | 4.3100e-01
2.5796e+01 | 4.3212e-01 | 8.3896e+02 | 4.3212e-01
2.5796e+01 | 4.3325e-01 | 8.3895e+02 | 4.3325e-01
2.5795e+01 | 4.3438e-01 | 8.3893e+02 | 4.3438e-01
2.5795e+01 | 4.3550e-01 | 8.3892e+02 | 4.3550e-01
2.5795e+01 | 4.3663e-01 | 8.3891e+02 | 4.3663e-01
2.5794e+01 | 4.3775e-01 | 8.3890e+02 | 4.3775e-01
2.5794e+01 | 4.3888e-01 | 8.3889e+02 | 4.3888e-01
2.5794e+01 | 4.4000e-01 | 8.3889e+02 | 4.4000e-01
2.5793e+01 | 4.4113e-01 | 8.3888e+02 | 4.4113e-01
2.5793e+01 | 4.4225e-01 | 8.3887e+02 | 4.4225e-01
2.5793e+01 | 4.4338e-01 | 8.3886e+02 | 4.4338e-01
2.5792e+01 | 4.4450e-01 | 8.3886e+02 | 4.4450e-01
2.5792e+01 | 4.4563e-01 | 8.3885e+02 | 4.4563e-01
2.5792e+01 | 4.4675e-01 | 8.3885e+02 | 4.4675e-01
2.5791e+01 | 4.4788e-01 | 8.3884e+02 | 4.4788e-01
2.5791e+01 | 4.4900e-01 | 8.3884e+02 | 4.4900e-01
2.5791e+01 | 4.5013e-01 | 8.3884e+02 | 4.5013e-01
2.5791e+01 | 4.5126e-01 | 8.3883e+02 | 4.5126e-01
2.5791e+01 | 4.5238e-01 | 8.3883e+02 | 4.5238e-01
2.5790e+01 | 4.5351e-01 | 8.3883e+02 | 4.5351e-01
2.5790e+01 | 4.5463e-01 | 8.3883e+02 | 4.5463e-01
2.5790e+01 | 4.5576e-01 | 8.3883e+02 | 4.5576e-01
2.5790e+01 | 4.5688e-01 | 8.3883e+02 | 4.5688e-01
2.5790e+01 | 4.5801e-01 | 8.3883e+02 | 4.5801e-01
2.5789e+01 | 4.5913e-01 | 8.3883e+02 | 4.5913e-01
2.5789e+01 | 4.6026e-01 | 8.3883e+02 | 4.6026e-01
2.5789e+01 | 4.6138e-01 | 8.3883e+02 | 4.6138e-01
2.5789e+01 | 4.6251e-01 | 8.3883e+02 | 4.6251e-01
2.5789e+01 | 4.6363e-01 | 8.3884e+02 | 4.6363e-01
2.5789e+01 | 4.6476e-01 | 8.3884e+02 | 4.6476e-01
2.5789e+01 | 4.6588e-01 | 8.3884e+02 | 4.6588e-01
2.5789e+01 | 4.6701e-01 | 8.3885e+02 | 4.6701e-01
2.5788e+01 | 4.6814e-01 | 8.3885e+02 | 4.6814e-01
2.5788e+01 | 4.6926e-01 | 8.3886e+02 | 4.6926e-01
2.5788e+01 | 4.7039e-01 | 8.3886e+02 | 4.7039e-01
2.5788e+01 | 4.7151e-01 | 8.3887e+02 | 4.7151e-01
2.5788e+01 | 4.7264e-01 | 8.3888e+02 | 4.7264e-01
2.5788e+01 | 4.7376e-01 | 8.3888e+02 | 4.7376e-01
2.5788e+01 | 4.7489e-01 | 8.3889e+02 | 4.7489e-01
2.5788e+01 | 4.7601e-01 | 8.3890e+02 | 4.7601e-01
2.5788e+01 | 4.7714e-01 | 8.3891e+02 | 4.7714e-01
2.5788e+01 | 4.7826e-01 | 8.3892e+02 | 4.7826e-01
2.5788e+01 | 4.7939e-01 | 8.3893e+02 | 4.7939e-01
2.5787e+01 | 4.8051e-01 | 8.3894e+02 | 4.8051e-01
2.5787e+01 | 4.8164e-01 | 8.3895e+02 | 4.8164e-01
2.5787e+01 | 4.8276e-01 | 8.3897e+02 | 4.8276e-01
2.5787e+01 | 4.8389e-01 | 8.3898e+02 | 4.8389e-01
2.5787e+01 | 4.8502e-01 | 8.3899e+02 | 4.8502e-01
2.5787e+01 | 4.8614e-01 | 8.3901e+02 | 4.8614e-01
2.5787e+01 | 4.8727e-01 | 8.3903e+02 | 4.8727e-01
2.5787e+01 | 4.8839e-01 | 8.3904e+02 | 4.8839e-01
2.5787e+01 | 4.8952e-01 | 8.3906e+02 | 4.8952e-01
2.5787e+01 | 4.9064e-01 | 8.3908e+02 | 4.9064e-01
2.5787e+01 | 4.9177e-01 | 8.3910e+02 | 4.9177e-01
2.5787e+01 | 4.9289e-01 | 8.3912e+02 | 4.9289e-01
2.5787e+01 | 4.9402e-01 | 8.3914e+02 | 4.9402e-01
2.5787e+01 | 4.9514e-01 | 8.3916e+02 | 4.9514e-01
2.5787e+01 | 4.9627e-01 | 8.3919e+02 | 4.9627e-01
2.5787e+01 | 4.9739e-01 | 8.3921e+02 | 4.9739e-01
2.5787e+01 | 4.9852e-01 | 8.3924e+02 | 4.9852e-01
2.5787e+01 | 4.9964e-01 | 8.3927e+02 | 4.9964e-01
2.5787e+01 | 5.0077e-01 | 8.3930e+02 | 5.0077e-01
2.5787e+01 | 5.0190e-01 | 8.3933e+02 | 5.0190e-01
2.5787e+01 | 5.0302e-01 | 8.3936e+02 | 5.0302e-01
2.5787e+01 | 5.0415e-01 | 8.3939e+02 | 5.0415e-01
2.5787e+01 | 5.0527e-01 | 8.3943e+02 | 5.0527e-01
2.5787e+01 | 5.0640e-01 | 8.3946e+02 | 5.0640e-01
2.5787e+01 | 5.0752e-01 | 8.3950e+02 | 5.0752e-01
2.5787e+01 | 5.0865e-01 | 8.3954e+02 | 5.0865e-01
2.5787e+01 | 5.0977e-01 | 8.3958e+02 | 5.0977e-01
2.5787e+01 | 5.1090e-01 | 8.3963e+02 | 5.1090e-01
2.5787e+01 | 5.1202e-01 | 8.3967e+02 | 5.1202e-01
2.5787e+01 | 5.1315e-01 | 8.3972e+02 | 5.1315e-01
2.5787e+01 | 5.1427e-01 | 8.3977e+02 | 5.1427e-01
2.5787e+01 | 5.1540e-01 | 8.3982e+02 | 5.1540e-01
2.5787e+01 | 5.1652e-01 | 8.3988e+02 | 5.1652e-01
2.5787e+01 | 5.1765e-01 | 8.3994e+02 | 5.1765e-01
2.5787e+01 | 5.1877e-01 | 8.4000e+02 | 5.1877e-01
2.5787e+01 | 5.1990e-01 | 8.4006e+02 | 5.1990e-01
2.5787e+01 | 5.2103e-01 | 8.4012e+02 | 5.2103e-01
2.5787e+01 | 5.2215e-01 | 8.4019e+02 | 5.2215e-01
2.5787e+01 | 5.2328e-01 | 8.4026e+02 | 5.2328e-01
2.5788e+01 | 5.2440e-01 | 8.4034e+02 | 5.2440e-01
2.5788e+01 | 5.2553e-01 | 8.4042e+02 | 5.2553e-01
2.5788e+01 | 5.2665e-01 | 8.4050e+02 | 5.2665e-01
2.5788e+01 | 5.2778e-01 | 8.4058e+02 | 5.2778e-01
2.5788e+01 | 5.2890e-01 | 8.4067e+02 | 5.2890e-01
2.5788e+01 | 5.3003e-01 | 8.4077e+02 | 5.3003e-01
2.5788e+01 | 5.3115e-01 | 8.4086e+02 | 5.3115e-01
2.5788e+01 | 5.3228e-01 | 8.4097e+02 | 5.3228e-01
2.5788e+01 | 5.3340e-01 | 8.4107e+02 | 5.3340e-01
2.5788e+01 | 5.3453e-01 | 8.4118e+02 | 5.3453e-01
2.5788e+01 | 5.3565e-01 | 8.4130e+02 | 5.3565e-01
2.5788e+01 | 5.3678e-01 | 8.4142e+02 | 5.3678e-01
2.5789e+01 | 5.3791e-01 | 8.4155e+02 | 5.3791e-01
2.5789e+01 | 5.3903e-01 | 8.4168e+02 | 5.3903e-01
2.5789e+01 | 5.4016e-01 | 8.4182e+02 | 5.4016e-01
2.5789e+01 | 5.4128e-01 | 8.4196e+02 | 5.4128e-01
2.5789e+01 | 5.4241e-01 | 8.4211e+02 | 5.4241e-01
2.5789e+01 | 5.4353e-01 | 8.4227e+02 | 5.4353e-01
2.5789e+01 | 5.4466e-01 | 8.4244e+02 | 5.4466e-01
2.5790e+01 | 5.4578e-01 | 8.4261e+02 | 5.4578e-01
2.5790e+01 | 5.4691e-01 | 8.4279e+02 | 5.4691e-01
2.5790e+01 | 5.4803e-01 | 8.4298e+02 | 5.4803e-01
2.5790e+01 | 5.4916e-01 | 8.4318e+02 | 5.4916e-01
2.5790e+01 | 5.5028e-01 | 8.4338e+02 | 5.5028e-01
2.5790e+01 | 5.5141e-01 | 8.4360e+02 | 5.5141e-01
2.5791e+01 | 5.5253e-01 | 8.4382e+02 | 5.5253e-01
2.5791e+01 | 5.5366e-01 | 8.4406e+02 | 5.5366e-01
2.5791e+01 | 5.5479e-01 | 8.4430e+02 | 5.5479e-01
2.5791e+01 | 5.5591e-01 | 8.4456e+02 | 5.5591e-01
2.5792e+01 | 5.5704e-01 | 8.4483e+02 | 5.5704e-01
2.5792e+01 | 5.5816e-01 | 8.4511e+02 | 5.5816e-01
2.5792e+01 | 5.5929e-01 | 8.4540e+02 | 5.5929e-01
2.5792e+01 | 5.6041e-01 | 8.4571e+02 | 5.6041e-01
2.5793e+01 | 5.6154e-01 | 8.4603e+02 | 5.6154e-01
2.5793e+01 | 5.6266e-01 | 8.4636e+02 | 5.6266e-01
2.5793e+01 | 5.6379e-01 | 8.4671e+02 | 5.6379e-01
2.5794e+01 | 5.6491e-01 | 8.4708e+02 | 5.6491e-01
2.5794e+01 | 5.6604e-01 | 8.4746e+02 | 5.6604e-01
2.5795e+01 | 5.6716e-01 | 8.4786e+02 | 5.6716e-01
2.5795e+01 | 5.6829e-01 | 8.4828e+02 | 5.6829e-01
2.5795e+01 | 5.6941e-01 | 8.4872e+02 | 5.6941e-01
2.5796e+01 | 5.7054e-01 | 8.4917e+02 | 5.7054e-01
2.5796e+01 | 5.7167e-01 | 8.4965e+02 | 5.7167e-01
2.5797e+01 | 5.7279e-01 | 8.5015e+02 | 5.7279e-01
2.5797e+01 | 5.7392e-01 | 8.5067e+02 | 5.7392e-01
2.5798e+01 | 5.7504e-01 | 8.5122e+02 | 5.7504e-01
2.5798e+01 | 5.7617e-01 | 8.5179e+02 | 5.7617e-01
2.5799e+01 | 5.7729e-01 | 8.5239e+02 | 5.7729e-01
2.5799e+01 | 5.7842e-01 | 8.5301e+02 | 5.7842e-01
2.5800e+01 | 5.7954e-01 | 8.5367e+02 | 5.7954e-01
2.5801e+01 | 5.8067e-01 | 8.5435e+02 | 5.8067e-01
2.5801e+01 | 5.8179e-01 | 8.5507e+02 | 5.8179e-01
2.5802e+01 | 5.8292e-01 | 8.5581e+02 | 5.8292e-01
2.5803e+01 | 5.8404e-01 | 8.5660e+02 | 5.8404e-01
2.5803e+01 | 5.8517e-01 | 8.5742e+02 | 5.8517e-01
2.5804e+01 | 5.8629e-01 | 8.5828e+02 | 5.8629e-01
2.5805e+01 | 5.8742e-01 | 8.5917e+02 | 5.8742e-01
2.5806e+01 | 5.8855e-01 | 8.6011e+02 | 5.8855e-01
2.5807e+01 | 5.8967e-01 | 8.6110e+02 | 5.8967e-01
2.5808e+01 | 5.9080e-01 | 8.6213e+02 | 5.9080e-01
2.5809e+01 | 5.9192e-01 | 8.6321e+02 | 5.9192e-01
2.5810e+01 | 5.9305e-01 | 8.6434e+02 | 5.9305e-01
2.5811e+01 | 5.9417e-01 | 8.6552e+02 | 5.9417e-01
2.5812e+01 | 5.9530e-01 | 8.6676e+02 | 5.9530e-01
2.5813e+01 | 5.9642e-01 | 8.6805e+02 | 5.9642e-01
2.5814e+01 | 5.9755e-01 | 8.6941e+02 | 5.9755e-01
2.5816e+01 | 5.9867e-01 | 8.7084e+02 | 5.9867e-01
2.5817e+01 | 5.9980e-01 | 8.7233e+02 | 5.9980e-01
2.5819e+01 | 6.0092e-01 | 8.7390e+02 | 6.0092e-01
2.5820e+01 | 6.0205e-01 | 8.7554e+02 | 6.0205e-01
2.5822e+01 | 6.0317e-01 | 8.7726e+02 | 6.0317e-01
2.5823e+01 | 6.0430e-01 | 8.7906e+02 | 6.0430e-01
2.5825e+01 | 6.0543e-01 | 8.8095e+02 | 6.0543e-01
2.5827e+01 | 6.0655e-01 | 8.8293e+02 | 6.0655e-01
2.5828e+01 | 6.0768e-01 | 8.8502e+02 | 6.0768e-01
2.5830e+01 | 6.0880e-01 | 8.8720e+02 | 6.0880e-01
2.5832e+01 | 6.0993e-01 | 8.8950e+02 | 6.0993e-01
2.5834e+01 | 6.1105e-01 | 8.9191e+02 | 6.1105e-01
2.5837e+01 | 6.1218e-01 | 8.9444e+02 | 6.1218e-01
2.5839e+01 | 6.1330e-01 | 8.9709e+02 | 6.1330e-01
2.5841e+01 | 6.1443e-01 | 8.9989e+02 | 6.1443e-01
2.5844e+01 | 6.1555e-01 | 9.0282e+02 | 6.1555e-01
2.5846e+01 | 6.1668e-01 | 9.0591e+02 | 6.1668e-01
2.5849e+01 | 6.1780e-01 | 9.0915e+02 | 6.1780e-01
2.5852e+01 | 6.1893e-01 | 9.1257e+02 | 6.1893e-01
2.5855e+01 | 6.2005e-01 | 9.1617e+02 | 6.2005e-01
2.5858e+01 | 6.2118e-01 | 9.1995e+02 | 6.2118e-01
2.5861e+01 | 6.2230e-01 | 9.2394e+02 | 6.2230e-01
2.5864e+01 | 6.2343e-01 | 9.2814e+02 | 6.2343e-01
2.5868e+01 | 6.2456e-01 | 9.3257e+02 | 6.2456e-01
2.5872e+01 | 6.2568e-01 | 9.3724e+02 | 6.2568e-01
2.5875e+01 | 6.2681e-01 | 9.4217e+02 | 6.2681e-01
2.5879e+01 | 6.2793e-01 | 9.4738e+02 | 6.2793e-01
2.5884e+01 | 6.2906e-01 | 9.5288e+02 | 6.2906e-01
2.5888e+01 | 6.3018e-01 | 9.5869e+02 | 6.3018e-01
2.5893e+01 | 6.3131e-01 | 9.6483e+02 | 6.3131e-01
2.5897e+01 | 6.3243e-01 | 9.7134e+02 | 6.3243e-01
2.5902e+01 | 6.3356e-01 | 9.7822e+02 | 6.3356e-01
2.5908e+01 | 6.3468e-01 | 9.8552e+02 | 6.3468e-01
2.5913e+01 | 6.3581e-01 | 9.9326e+02 | 6.3581e-01
2.5919e+01 | 6.3693e-01 | 1.0015e+03 | 6.3693e-01
2.5925e+01 | 6.3806e-01 | 1.0102e+03 | 6.3806e-01
2.5931e+01 | 6.3918e-01 | 1.0195e+03 | 6.3918e-01
2.5938e+01 | 6.4031e-01 | 1.0294e+03 | 6.4031e-01
2.5944e+01 | 6.4144e-01 | 1.0399e+03 | 6.4144e-01
2.5951e+01 | 6.4256e-01 | 1.0511e+03 | 6.4256e-01
2.5959e+01 | 6.4369e-01 | 1.0631e+03 | 6.4369e-01
2.5967e+01 | 6.4481e-01 | 1.0759e+03 | 6.4481e-01
2.5975e+01 | 6.4594e-01 | 1.0896e+03 | 6.4594e-01
2.5983e+01 | 6.4706e-01 | 1.1043e+03 | 6.4706e-01
2.5992e+01 | 6.4819e-01 | 1.1201e+03 | 6.4819e-01
2.6001e+01 | 6.4931e-01 | 1.1371e+03 | 6.4931e-01
2.6011e+01 | 6.5044e-01 | 1.1554e+03 | 6.5044e-01
2.6021e+01 | 6.5156e-01 | 1.1751e+03 | 6.5156e-01
2.6032e+01 | 6.5269e-01 | 1.1964e+03 | 6.5269e-01
2.6043e+01 | 6.5381e-01 | 1.2196e+03 | 6.5381e-01
2.6054e+01 | 6.5494e-01 | 1.2447e+03 | 6.5494e-01
2.6066e+01 | 6.5606e-01 | 1.2721e+03 | 6.5606e-01
2.6079e+01 | 6.5719e-01 | 1.3021e+03 | 6.5719e-01
2.6092e+01 | 6.5832e-01 | 1.3349e+03 | 6.5832e-01
2.6106e+01 | 6.5944e-01 | 1.3710e+03 | 6.5944e-01
2.6120e+01 | 6.6057e-01 | 1.4108e+03 | 6.6057e-01
2.6136e+01 | 6.6169e-01 | 1.4550e+03 | 6.6169e-01
2.6151e+01 | 6.6282e-01 | 1.5041e+03 | 6.6282e-01
2.6168e+01 | 6.6394e-01 | 1.5592e+03 | 6.6394e-01
2.6185e+01 | 6.6507e-01 | 1.6211e+03 | 6.6507e-01
2.6203e+01 | 6.6619e-01 | 1.6913e+03 | 6.6619e-01
2.6222e+01 | 6.6732e-01 | 1.7714e+03 | 6.6732e-01
2.6242e+01 | 6.6844e-01 | 1.8636e+03 | 6.6844e-01
2.6263e+01 | 6.6957e-01 | 1.9707e+03 | 6.6957e-01
2.6284e+01 | 6.7069e-01 | 2.0965e+03 | 6.7069e-01
2.6307e+01 | 6.7182e-01 | 2.2464e+03 | 6.7182e-01
2.6330e+01 | 6.7294e-01 | 2.4276e+03 | 6.7294e-01
2.6355e+01 | 6.7407e-01 | 2.6510e+03 | 6.7407e-01
2.6381e+01 | 6.7520e-01 | 2.9329e+03 | 6.7520e-01
2.6408e+01 | 6.7632e-01 | 3.2994e+03 | 6.7632e-01
2.6437e+01 | 6.7745e-01 | 3.7945e+03 | 6.7745e-01
2.6466e+01 | 6.7857e-01 | 4.4999e+03 | 6.7857e-01
2.6497e+01 | 6.7970e-01 | 5.5840e+03 | 6.7970e-01
2.6530e+01 | 6.8082e-01 | 7.4617e+03 | 6.8082e-01
2.6564e+01 | 6.8195e-01 | 1.1501e+04 | 6.8195e-01
2.6600e+01 | 6.8307e-01 | 2.6465e+04 | 6.8307e-01
2.6637e+01 | 6.8420e-01 | -7.3731e+04 | 6.8420e-01
2.6676e+01 | 6.8532e-01 | -1.4882e+04 | 6.8532e-01
2.6717e+01 | 6.8645e-01 | -8.1161e+03 | 6.8645e-01
2.6760e+01 | 6.8757e-01 | -5.5030e+03 | 6.8757e-01
2.6806e+01 | 6.8870e-01 | -4.1181e+03 | 6.8870e-01
2.6853e+01 | 6.8982e-01 | -3.2610e+03 | 6.8982e-01
2.6902e+01 | 6.9095e-01 | -2.6787e+03 | 6.9095e-01
2.6954e+01 | 6.9208e-01 | -2.2576e+03 | 6.9208e-01
2.7009e+01 | 6.9320e-01 | -1.9392e+03 | 6.9320e-01
2.7066e+01 | 6.9433e-01 | -1.6902e+03 | 6.9433e-01
2.7126e+01 | 6.9545e-01 | -1.4904e+03 | 6.9545e-01
2.7188e+01 | 6.9658e-01 | -1.3265e+03 | 6.9658e-01
2.7254e+01 | 6.9770e-01 | -1.1899e+03 | 6.9770e-01
2.7324e+01 | 6.9883e-01 | -1.0744e+03 | 6.9883e-01
2.7396e+01 | 6.9995e-01 | -9.7541e+02 | 6.9995e-01
2.7473e+01 | 7.0108e-01 | -8.8982e+02 | 7.0108e-01
2.7553e+01 | 7.0220e-01 | -8.1511e+02 | 7.0220e-01
2.7637e+01 | 7.0333e-01 | -7.4939e+02 | 7.0333e-01
2.7726e+01 | 7.0445e-01 | -6.9119e+02 | 7.0445e-01
2.7819e+01 | 7.0558e-01 | -6.3933e+02 | 7.0558e-01
2.7916e+01 | 7.0670e-01 | -5.9286e+02 | 7.0670e-01
2.8019e+01 | 7.0783e-01 | -5.5104e+02 | 7.0783e-01
2.8128e+01 | 7.0895e-01 | -5.1322e+02 | 7.0895e-01
2.8242e+01 | 7.1008e-01 | -4.7889e+02 | 7.1008e-01
2.8362e+01 | 7.1121e-01 | -4.4762e+02 | 7.1121e-01
2.8489e+01 | 7.1233e-01 | -4.1904e+02 | 7.1233e-01
2.8622e+01 | 7.1346e-01 | -3.9284e+02 | 7.1346e-01
2.8763e+01 | 7.1458e-01 | -3.6876e+02 | 7.1458e-01
2.8911e+01 | 7.1571e-01 | -3.4657e+02 | 7.1571e-01
2.9068e+01 | 7.1683e-01 | -3.2608e+02 | 7.1683e-01
2.9233e+01 | 7.1796e-01 | -3.0711e+02 | 7.1796e-01
2.9408e+01 | 7.1908e-01 | -2.8952e+02 | 7.1908e-01
2.9593e+01 | 7.2021e-01 | -2.7318e+02 | 7.2021e-01
2.9789e+01 | 7.2133e-01 | -2.5797e+02 | 7.2133e-01
2.9996e+01 | 7.2246e-01 | -2.4379e+02 | 7.2246e-01
3.0215e+01 | 7.2358e-01 | -2.3056e+02 | 7.2358e-01
3.0448e+01 | 7.2471e-01 | -2.1819e+02 | 7.2471e-01
3.0695e+01 | 7.2583e-01 | -2.0661e+02 | 7.2583e-01
3.0957e+01 | 7.2696e-01 | -1.9576e+02 | 7.2696e-01
3.1235e+01 | 7.2809e-01 | -1.8558e+02 | 7.2809e-01
3.1532e+01 | 7.2921e-01 | -1.7602e+02 | 7.2921e-01
3.1847e+01 | 7.3034e-01 | -1.6704e+02 | 7.3034e-01
3.2184e+01 | 7.3146e-01 | -1.5858e+02 | 7.3146e-01
3.2543e+01 | 7.3259e-01 | -1.5062e+02 | 7.3259e-01
3.2926e+01 | 7.3371e-01 | -1.4311e+02 | 7.3371e-01
3.3337e+01 | 7.3484e-01 | -1.3603e+02 | 7.3484e-01
3.3777e+01 | 7.3596e-01 | -1.2934e+02 | 7.3596e-01
3.4249e+01 | 7.3709e-01 | -1.2303e+02 | 7.3709e-01
3.4756e+01 | 7.3821e-01 | -1.1706e+02 | 7.3821e-01
3.5302e+01 | 7.3934e-01 | -1.1141e+02 | 7.3934e-01
3.5891e+01 | 7.4046e-01 | -1.0607e+02 | 7.4046e-01
3.6528e+01 | 7.4159e-01 | -1.0101e+02 | 7.4159e-01
3.7217e+01 | 7.4271e-01 | -9.6216e+01 | 7.4271e-01
3.7966e+01 | 7.4384e-01 | -9.1672e+01 | 7.4384e-01
3.8780e+01 | 7.4497e-01 | -8.7363e+01 | 7.4497e-01
3.9669e+01 | 7.4609e-01 | -8.3274e+01 | 7.4609e-01
4.0642e+01 | 7.4722e-01 | -7.9393e+01 | 7.4722e-01
4.1711e+01 | 7.4834e-01 | -7.5708e+01 | 7.4834e-01
4.2889e+01 | 7.4947e-01 | -7.2207e+01 | 7.4947e-01
4.4192e+01 | 7.5059e-01 | -6.8880e+01 | 7.5059e-01
4.5641e+01 | 7.5172e-01 | -6.5718e+01 | 7.5172e-01
4.7259e+01 | 7.5284e-01 | -6.2711e+01 | 7.5284e-01
4.9077e+01 | 7.5397e-01 | -5.9850e+01 | 7.5397e-01
5.1130e+01 | 7.5509e-01 | -5.7128e+01 | 7.5509e-01
5.3467e+01 | 7.5622e-01 | -5.4538e+01 | 7.5622e-01
5.6148e+01 | 7.5734e-01 | -5.2072e+01 | 7.5734e-01
5.9250e+01 | 7.5847e-01 | -4.9723e+01 | 7.5847e-01
6.2879e+01 | 7.5959e-01 | -4.7487e+01 | 7.5959e-01
6.7176e+01 | 7.6072e-01 | -4.5355e+01 | 7.6072e-01
7.2339e+01 | 7.6185e-01 | -4.3325e+01 | 7.6185e-01
7.8654e+01 | 7.6297e-01 | -4.1389e+01 | 7.6297e-01
8.6545e+01 | 7.6410e-01 | -3.9544e+01 | 7.6410e-01
9.6674e+01 | 7.6522e-01 | -3.7784e+01 | 7.6522e-01
1.1014e+02 | 7.6635e-01 | -3.6107e+01 | 7.6635e-01
1.2889e+02 | 7.6747e-01 | -3.4506e+01 | 7.6747e-01
1.5676e+02 | 7.6860e-01 | -3.2979e+01 | 7.6860e-01
2.0250e+02 | 7.6972e-01 | -3.1522e+01 | 7.6972e-01
2.9126e+02 | 7.7085e-01 | -3.0132e+01 | 7.7085e-01
5.3722e+02 | 7.7197e-01 | -2.8805e+01 | 7.7197e-01
4.5523e+03 | 7.7310e-01 | -2.7538e+01 | 7.7310e-01
-6.6885e+02 | 7.7422e-01 | -2.6329e+01 | 7.7422e-01
-3.0431e+02 | 7.7535e-01 | -2.5175e+01 | 7.7535e-01
-1.9392e+02 | 7.7647e-01 | -2.4072e+01 | 7.7647e-01
-1.4063e+02 | 7.7760e-01 | -2.3019e+01 | 7.7760e-01
-1.0927e+02 | 7.7873e-01 | -2.2013e+01 | 7.7873e-01
-8.8630e+01 | 7.7985e-01 | -2.1052e+01 | 7.7985e-01
-7.4024e+01 | 7.8098e-01 | -2.0135e+01 | 7.8098e-01
-6.3154e+01 | 7.8210e-01 | -1.9258e+01 | 7.8210e-01
-5.4755e+01 | 7.8323e-01 | -1.8420e+01 | 7.8323e-01
-4.8078e+01 | 7.8435e-01 | -1.7619e+01 | 7.8435e-01
-4.2645e+01 | 7.8548e-01 | -1.6854e+01 | 7.8548e-01
-3.8144e+01 | 7.8660e-01 | -1.6123e+01 | 7.8660e-01
-3.4356e+01 | 7.8773e-01 | -1.5424e+01 | 7.8773e-01
-3.1128e+01 | 7.8885e-01 | -1.4755e+01 | 7.8885e-01
-2.8346e+01 | 7.8998e-01 | -1.4117e+01 | 7.8998e-01
-2.5925e+01 | 7.9110e-01 | -1.3506e+01 | 7.9110e-01
-2.3803e+01 | 7.9223e-01 | -1.2922e+01 | 7.9223e-01
-2.1928e+01 | 7.9335e-01 | -1.2364e+01 | 7.9335e-01
-2.0261e+01 | 7.9448e-01 | -1.1830e+01 | 7.9448e-01
-1.8770e+01 | 7.9561e-01 | -1.1319e+01 | 7.9561e-01
-1.7431e+01 | 7.9673e-01 | -1.0831e+01 | 7.9673e-01
-1.6222e+01 | 7.9786e-01 | -1.0364e+01 | 7.9786e-01
-1.5126e+01 | 7.9898e-01 | -9.9180e+00 | 7.9898e-01
-1.4129e+01 | 8.0011e-01 | -9.4909e+00 | 8.0011e-01
-1.3219e+01 | 8.0123e-01 | -9.0825e+00 | 8.0123e-01
-1.2386e+01 | 8.0236e-01 | -8.6918e+00 | 8.0236e-01
-1.1621e+01 | 8.0348e-01 | -8.3181e+00 | 8.0348e-01
-1.0917e+01 | 8.0461e-01 | -7.9606e+00 | 8.0461e-01
-1.0267e+01 | 8.0573e-01 | -7.6186e+00 | 8.0573e-01
-9.6660e+00 | 8.0686e-01 | -7.2914e+00 | 8.0686e-01
-9.1091e+00 | 8.0798e-01 | -6.9784e+00 | 8.0798e-01
-8.5920e+00 | 8.0911e-01 | -6.6789e+00 | 8.0911e-01
-8.1112e+00 | 8.1023e-01 | -6.3924e+00 | 8.1023e-01
-7.6632e+00 | 8.1136e-01 | -6.1182e+00 | 8.1136e-01
-7.2453e+00 | 8.1248e-01 | -5.8559e+00 | 8.1248e-01
-6.8548e+00 | 8.1361e-01 | -5.6050e+00 | 8.1361e-01
-6.4895e+00 | 8.1474e-01 | -5.3648e+00 | 8.1474e-01
-6.1473e+00 | 8.1586e-01 | -5.1350e+00 | 8.1586e-01
-5.8265e+00 | 8.1699e-01 | -4.9151e+00 | 8.1699e-01
-5.5253e+00 | 8.1811e-01 | -4.7047e+00 | 8.1811e-01
-5.2422e+00 | 8.1924e-01 | -4.5033e+00 | 8.1924e-01
-4.9760e+00 | 8.2036e-01 | -4.3106e+00 | 8.2036e-01
-4.7253e+00 | 8.2149e-01 | -4.1261e+00 | 8.2149e-01
-4.4891e+00 | 8.2261e-01 | -3.9497e+00 | 8.2261e-01
-4.2663e+00 | 8.2374e-01 | -3.7807e+00 | 8.2374e-01
-4.0561e+00 | 8.2486e-01 | -3.6191e+00 | 8.2486e-01
-3.8576e+00 | 8.2599e-01 | -3.4644e+00 | 8.2599e-01
-3.6700e+00 | 8.2711e-01 | -3.3163e+00 | 8.2711e-01
-3.4926e+00 | 8.2824e-01 | -3.1746e+00 | 8.2824e-01
-3.3247e+00 | 8.2936e-01 | -3.0389e+00 | 8.2936e-01
-3.1658e+00 | 8.3049e-01 | -2.9091e+00 | 8.3049e-01
-3.0152e+00 | 8.3162e-01 | -2.7848e+00 | 8.3162e-01
-2.8726e+00 | 8.3274e-01 | -2.6659e+00 | 8.3274e-01
-2.7373e+00 | 8.3387e-01 | -2.5520e+00 | 8.3387e-01
-2.6089e+00 | 8.3499e-01 | -2.4431e+00 | 8.3499e-01
-2.4872e+00 | 8.3612e-01 | -2.3388e+00 | 8.3612e-01
-2.3715e+00 | 8.3724e-01 | -2.2389e+00 | 8.3724e-01
-2.2617e+00 | 8.3837e-01 | -2.1434e+00 | 8.3837e-01
-2.1574e+00 | 8.3949e-01 | -2.0519e+00 | 8.3949e-01
-2.0582e+00 | 8.4062e-01 | -1.9643e+00 | 8.4062e-01
-1.9639e+00 | 8.4174e-01 | -1.8805e+00 | 8.4174e-01
-1.8742e+00 | 8.4287e-01 | -1.8003e+00 | 8.4287e-01
-1.7889e+00 | 8.4399e-01 | -1.7235e+00 | 8.4399e-01
-1.7077e+00 | 8.4512e-01 | -1.6499e+00 | 8.4512e-01
-1.6304e+00 | 8.4624e-01 | -1.5796e+00 | 8.4624e-01
-1.5568e+00 | 8.4737e-01 | -1.5122e+00 | 8.4737e-01
-1.4867e+00 | 8.4850e-01 | -1.4477e+00 | 8.4850e-01
-1.4199e+00 | 8.4962e-01 | -1.3860e+00 | 8.4962e-01
-1.3562e+00 | 8.5075e-01 | -1.3269e+00 | 8.5075e-01
-1.2956e+00 | 8.5187e-01 | -1.2703e+00 | 8.5187e-01
-1.2378e+00 | 8.5300e-01 | -1.2161e+00 | 8.5300e-01
-1.1827e+00 | 8.5412e-01 | -1.1643e+00 | 8.5412e-01
-1.1301e+00 | 8.5525e-01 | -1.1146e+00 | 8.5525e-01
-1.0800e+00 | 8.5637e-01 | -1.0671e+00 | 8.5637e-01
-1.0322e+00 | 8.5750e-01 | -1.0216e+00 | 8.5750e-01
-9.8654e-01 | 8.5862e-01 | -9.7809e-01 | 8.5862e-01
-9.4300e-01 | 8.5975e-01 | -9.3640e-01 | 8.5975e-01
-9.0145e-01 | 8.6087e-01 | -8.9649e-01 | 8.6087e-01
-8.6179e-01 | 8.6200e-01 | -8.5828e-01 | 8.6200e-01
-8.2393e-01 | 8.6312e-01 | -8.2171e-01 | 8.6312e-01
-7.8777e-01 | 8.6425e-01 | -7.8669e-01 | 8.6425e-01
-7.5326e-01 | 8.6538e-01 | -7.5317e-01 | 8.6538e-01
-7.2029e-01 | 8.6650e-01 | -7.2107e-01 | 8.6650e-01
-6.8880e-01 | 8.6763e-01 | -6.9035e-01 | 8.6763e-01
-6.5873e-01 | 8.6875e-01 | -6.6093e-01 | 8.6875e-01
-6.3000e-01 | 8.6988e-01 | -6.3277e-01 | 8.6988e-01
-6.0255e-01 | 8.7100e-01 | -6.0581e-01 | 8.7100e-01
-5.7632e-01 | 8.7213e-01 | -5.8000e-01 | 8.7213e-01
-5.5126e-01 | 8.7325e-01 | -5.5529e-01 | 8.7325e-01
-5.2731e-01 | 8.7438e-01 | -5.3164e-01 | 8.7438e-01
-5.0442e-01 | 8.7550e-01 | -5.0899e-01 | 8.7550e-01
-4.8254e-01 | 8.7663e-01 | -4.8731e-01 | 8.7663e-01
-4.6163e-01 | 8.7775e-01 | -4.6655e-01 | 8.7775e-01
-4.4164e-01 | 8.7888e-01 | -4.4667e-01 | 8.7888e-01
-4.2253e-01 | 8.8000e-01 | -4.2765e-01 | 8.8000e-01
-4.0426e-01 | 8.8113e-01 | -4.0943e-01 | 8.8113e-01
-3.8679e-01 | 8.8226e-01 | -3.9199e-01 | 8.8226e-01
-3.7009e-01 | 8.8338e-01 | -3.7529e-01 | 8.8338e-01
-3.5411e-01 | 8.8451e-01 | -3.5931e-01 | 8.8451e-01
-3.3884e-01 | 8.8563e-01 | -3.4401e-01 | 8.8563e-01
-3.2423e-01 | 8.8676e-01 | -3.2935e-01 | 8.8676e-01
-3.1026e-01 | 8.8788e-01 | -3.1533e-01 | 8.8788e-01
-2.9690e-01 | 8.8901e-01 | -3.0190e-01 | 8.8901e-01
-2.8412e-01 | 8.9013e-01 | -2.8904e-01 | 8.9013e-01
-2.7190e-01 | 8.9126e-01 | -2.7673e-01 | 8.9126e-01
-2.6020e-01 | 8.9238e-01 | -2.6494e-01 | 8.9238e-01
-2.4902e-01 | 8.9351e-01 | -2.5366e-01 | 8.9351e-01
-2.3832e-01 | 8.9463e-01 | -2.4286e-01 | 8.9463e-01
-2.2808e-01 | 8.9576e-01 | -2.3252e-01 | 8.9576e-01
-2.1829e-01 | 8.9688e-01 | -2.2261e-01 | 8.9688e-01
-2.0892e-01 | 8.9801e-01 | -2.1313e-01 | 8.9801e-01
-1.9996e-01 | 8.9913e-01 | -2.0406e-01 | 8.9913e-01
-1.9138e-01 | 9.0026e-01 | -1.9537e-01 | 9.0026e-01
-1.8317e-01 | 9.0139e-01 | -1.8705e-01 | 9.0139e-01
-1.7532e-01 | 9.0251e-01 | -1.7908e-01 | 9.0251e-01
-1.6781e-01 | 9.0364e-01 | -1.7146e-01 | 9.0364e-01
-1.6062e-01 | 9.0476e-01 | -1.6416e-01 | 9.0476e-01
-1.5374e-01 | 9.0589e-01 | -1.5716e-01 | 9.0589e-01
-1.4716e-01 | 9.0701e-01 | -1.5047e-01 | 9.0701e-01
-1.4086e-01 | 9.0814e-01 | -1.4407e-01 | 9.0814e-01
-1.3483e-01 | 9.0926e-01 | -1.3793e-01 | 9.0926e-01
-1.2906e-01 | 9.1039e-01 | -1.3206e-01 | 9.1039e-01
-1.2354e-01 | 9.1151e-01 | -1.2643e-01 | 9.1151e-01
-1.1826e-01 | 9.1264e-01 | -1.2105e-01 | 9.1264e-01
-1.1320e-01 | 9.1376e-01 | -1.1590e-01 | 9.1376e-01
-1.0836e-01 | 9.1489e-01 | -1.1096e-01 | 9.1489e-01
-1.0373e-01 | 9.1601e-01 | -1.0624e-01 | 9.1601e-01
-9.9295e-02 | 9.1714e-01 | -1.0171e-01 | 9.1714e-01
-9.5052e-02 | 9.1827e-01 | -9.7382e-02 | 9.1827e-01
-9.0991e-02 | 9.1939e-01 | -9.3235e-02 | 9.1939e-01
-8.7104e-02 | 9.2052e-01 | -8.9265e-02 | 9.2052e-01
-8.3384e-02 | 9.2164e-01 | -8.5465e-02 | 9.2164e-01
-7.9823e-02 | 9.2277e-01 | -8.1826e-02 | 9.2277e-01
-7.6414e-02 | 9.2389e-01 | -7.8341e-02 | 9.2389e-01
-7.3151e-02 | 9.2502e-01 | -7.5006e-02 | 9.2502e-01
-7.0029e-02 | 9.2614e-01 | -7.1812e-02 | 9.2614e-01
-6.7039e-02 | 9.2727e-01 | -6.8755e-02 | 9.2727e-01
-6.4178e-02 | 9.2839e-01 | -6.5827e-02 | 9.2839e-01
-6.1439e-02 | 9.2952e-01 | -6.3024e-02 | 9.2952e-01
-5.8817e-02 | 9.3064e-01 | -6.0341e-02 | 9.3064e-01
-5.6308e-02 | 9.3177e-01 | -5.7772e-02 | 9.3177e-01
-5.3906e-02 | 9.3289e-01 | -5.5312e-02 | 9.3289e-01
-5.1606e-02 | 9.3402e-01 | -5.2957e-02 | 9.3402e-01
-4.9405e-02 | 9.3515e-01 | -5.0702e-02 | 9.3515e-01
-4.7297e-02 | 9.3627e-01 | -4.8543e-02 | 9.3627e-01
-4.5280e-02 | 9.3740e-01 | -4.6476e-02 | 9.3740e-01
-4.3349e-02 | 9.3852e-01 | -4.4498e-02 | 9.3852e-01
-4.1501e-02 | 9.3965e-01 | -4.2603e-02 | 9.3965e-01
-3.9731e-02 | 9.4077e-01 | -4.0789e-02 | 9.4077e-01
-3.8037e-02 | 9.4190e-01 | -3.9052e-02 | 9.4190e-01
-3.6415e-02 | 9.4302e-01 | -3.7390e-02 | 9.4302e-01
-3.4863e-02 | 9.4415e-01 | -3.5798e-02 | 9.4415e-01
-3.3377e-02 | 9.4527e-01 | -3.4274e-02 | 9.4527e-01
-3.1954e-02 | 9.4640e-01 | -3.2814e-02 | 9.4640e-01
-3.0592e-02 | 9.4752e-01 | -3.1417e-02 | 9.4752e-01
-2.9288e-02 | 9.4865e-01 | -3.0080e-02 | 9.4865e-01
-2.8040e-02 | 9.4977e-01 | -2.8799e-02 | 9.4977e-01
-2.6844e-02 | 9.5090e-01 | -2.7573e-02 | 9.5090e-01
-2.5700e-02 | 9.5203e-01 | -2.6399e-02 | 9.5203e-01
-2.4605e-02 | 9.5315e-01 | -2.5275e-02 | 9.5315e-01
-2.3557e-02 | 9.5428e-01 | -2.4199e-02 | 9.5428e-01
-2.2553e-02 | 9.5540e-01 | -2.3169e-02 | 9.5540e-01
-2.1592e-02 | 9.5653e-01 | -2.2182e-02 | 9.5653e-01
-2.0672e-02 | 9.5765e-01 | -2.1238e-02 | 9.5765e-01
-1.9791e-02 | 9.5878e-01 | -2.0333e-02 | 9.5878e-01
-1.8948e-02 | 9.5990e-01 | -1.9468e-02 | 9.5990e-01
-1.8141e-02 | 9.6103e-01 | -1.8639e-02 | 9.6103e-01
-1.7368e-02 | 9.6215e-01 | -1.7845e-02 | 9.6215e-01
-1.6628e-02 | 9.6328e-01 | -1.7086e-02 | 9.6328e-01
-1.5919e-02 | 9.6440e-01 | -1.6358e-02 | 9.6440e-01
-1.5241e-02 | 9.6553e-01 | -1.5662e-02 | 9.6553e-01
-1.4592e-02 | 9.6665e-01 | -1.4995e-02 | 9.6665e-01
-1.3970e-02 | 9.6778e-01 | -1.4356e-02 | 9.6778e-01
-1.3375e-02 | 9.6891e-01 | -1.3745e-02 | 9.6891e-01
-1.2806e-02 | 9.7003e-01 | -1.3160e-02 | 9.7003e-01
-1.2260e-02 | 9.7116e-01 | -1.2600e-02 | 9.7116e-01
-1.1738e-02 | 9.7228e-01 | -1.2063e-02 | 9.7228e-01
-1.1238e-02 | 9.7341e-01 | -1.1550e-02 | 9.7341e-01
-1.0759e-02 | 9.7453e-01 | -1.1058e-02 | 9.7453e-01
-1.0301e-02 | 9.7566e-01 | -1.0587e-02 | 9.7566e-01
-9.8623e-03 | 9.7678e-01 | -1.0136e-02 | 9.7678e-01
-9.4423e-03 | 9.7791e-01 | -9.7048e-03 | 9.7791e-01
-9.0402e-03 | 9.7903e-01 | -9.2916e-03 | 9.7903e-01
-8.6551e-03 | 9.8016e-01 | -8.8960e-03 | 9.8016e-01
-8.2865e-03 | 9.8128e-01 | -8.5173e-03 | 9.8128e-01
-7.9336e-03 | 9.8241e-01 | -8.1547e-03 | 9.8241e-01
-7.5958e-03 | 9.8353e-01 | -7.8075e-03 | 9.8353e-01
-7.2723e-03 | 9.8466e-01 | -7.4751e-03 | 9.8466e-01
-6.9626e-03 | 9.8578e-01 | -7.1568e-03 | 9.8578e-01
-6.6661e-03 | 9.8691e-01 | -6.8521e-03 | 9.8691e-01
-6.3822e-03 | 9.8804e-01 | -6.5604e-03 | 9.8804e-01
-6.1104e-03 | 9.8916e-01 | -6.2811e-03 | 9.8916e-01
-5.8502e-03 | 9.9029e-01 | -6.0137e-03 | 9.9029e-01
-5.6011e-03 | 9.9141e-01 | -5.7576e-03 | 9.9141e-01
-5.3626e-03 | 9.9254e-01 | -5.5125e-03 | 9.9254e-01
-5.1342e-03 | 9.9366e-01 | -5.2778e-03 | 9.9366e-01
-4.9156e-03 | 9.9479e-01 | -5.0531e-03 | 9.9479e-01
-4.7063e-03 | 9.9591e-01 | -4.8380e-03 | 9.9591e-01
-4.5058e-03 | 9.9704e-01 | -4.6320e-03 | 9.9704e-01
-4.3140e-03 | 9.9816e-01 | -4.4348e-03 | 9.9816e-01
-4.1303e-03 | 9.9929e-01 | -4.2460e-03 | 9.9929e-01
-3.9544e-03 | 1.0004e+00 | -4.0652e-03 | 1.0004e+00
-3.7860e-03 | 1.0015e+00 | -3.8921e-03 | 1.0015e+00
-3.6248e-03 | 1.0027e+00 | -3.7264e-03 | 1.0027e+00
-3.4705e-03 | 1.0038e+00 | -3.5678e-03 | 1.0038e+00
-3.3227e-03 | 1.0049e+00 | -3.4159e-03 | 1.0049e+00
-3.1812e-03 | 1.0060e+00 | -3.2704e-03 | 1.0060e+00
-3.0458e-03 | 1.0072e+00 | -3.1312e-03 | 1.0072e+00
-2.9161e-03 | 1.0083e+00 | -2.9979e-03 | 1.0083e+00
-2.7919e-03 | 1.0094e+00 | -2.8702e-03 | 1.0094e+00
-2.6730e-03 | 1.0105e+00 | -2.7480e-03 | 1.0105e+00
-2.5592e-03 | 1.0117e+00 | -2.6310e-03 | 1.0117e+00
-2.4502e-03 | 1.0128e+00 | -2.5190e-03 | 1.0128e+00
-2.3459e-03 | 1.0139e+00 | -2.4118e-03 | 1.0139e+00
-2.2460e-03 | 1.0150e+00 | -2.3091e-03 | 1.0150e+00
-2.1504e-03 | 1.0162e+00 | -2.2108e-03 | 1.0162e+00
-2.0588e-03 | 1.0173e+00 | -2.1167e-03 | 1.0173e+00
-1.9712e-03 | 1.0184e+00 | -2.0265e-03 | 1.0184e+00
-1.8872e-03 | 1.0195e+00 | -1.9403e-03 | 1.0195e+00
-1.8069e-03 | 1.0207e+00 | -1.8577e-03 | 1.0207e+00
-1.7300e-03 | 1.0218e+00 | -1.7786e-03 | 1.0218e+00
-1.6563e-03 | 1.0229e+00 | -1.7028e-03 | 1.0229e+00
-1.5858e-03 | 1.0240e+00 | -1.6303e-03 | 1.0240e+00
-1.5183e-03 | 1.0252e+00 | -1.5609e-03 | 1.0252e+00
-1.4536e-03 | 1.0263e+00 | -1.4945e-03 | 1.0263e+00
-1.3917e-03 | 1.0274e+00 | -1.4309e-03 | 1.0274e+00
-1.3325e-03 | 1.0285e+00 | -1.3699e-03 | 1.0285e+00
-1.2757e-03 | 1.0297e+00 | -1.3116e-03 | 1.0297e+00
-1.2214e-03 | 1.0308e+00 | -1.2558e-03 | 1.0308e+00
-1.1694e-03 | 1.0319e+00 | -1.2023e-03 | 1.0319e+00
-1.1196e-03 | 1.0330e+00 | -1.1511e-03 | 1.0330e+00
-1.0720e-03 | 1.0342e+00 | -1.1021e-03 | 1.0342e+00
-1.0263e-03 | 1.0353e+00 | -1.0552e-03 | 1.0353e+00
-9.8262e-04 | 1.0364e+00 | -1.0103e-03 | 1.0364e+00
-9.4078e-04 | 1.0375e+00 | -9.6725e-04 | 1.0375e+00
-9.0073e-04 | 1.0387e+00 | -9.2607e-04 | 1.0387e+00
-8.6238e-04 | 1.0398e+00 | -8.8664e-04 | 1.0398e+00
-8.2566e-04 | 1.0409e+00 | -8.4889e-04 | 1.0409e+00
-7.9051e-04 | 1.0421e+00 | -8.1275e-04 | 1.0421e+00
-7.5685e-04 | 1.0432e+00 | -7.7815e-04 | 1.0432e+00
-7.2463e-04 | 1.0443e+00 | -7.4502e-04 | 1.0443e+00
-6.9378e-04 | 1.0454e+00 | -7.1330e-04 | 1.0454e+00
-6.6424e-04 | 1.0466e+00 | -6.8293e-04 | 1.0466e+00
-6.3596e-04 | 1.0477e+00 | -6.5385e-04 | 1.0477e+00
-6.0888e-04 | 1.0488e+00 | -6.2602e-04 | 1.0488e+00
-5.8296e-04 | 1.0499e+00 | -5.9936e-04 | 1.0499e+00
-5.5814e-04 | 1.0511e+00 | -5.7385e-04 | 1.0511e+00
-5.3437e-04 | 1.0522e+00 | -5.4941e-04 | 1.0522e+00
-5.1162e-04 | 1.0533e+00 | -5.2602e-04 | 1.0533e+00
-4.8984e-04 | 1.0544e+00 | -5.0363e-04 | 1.0544e+00
-4.6899e-04 | 1.0556e+00 | -4.8219e-04 | 1.0556e+00
-4.4902e-04 | 1.0567e+00 | -4.6166e-04 | 1.0567e+00
-4.2990e-04 | 1.0578e+00 | -4.4200e-04 | 1.0578e+00
-4.1160e-04 | 1.0589e+00 | -4.2318e-04 | 1.0589e+00
-3.9407e-04 | 1.0601e+00 | -4.0517e-04 | 1.0601e+00
-3.7730e-04 | 1.0612e+00 | -3.8792e-04 | 1.0612e+00
-3.6123e-04 | 1.0623e+00 | -3.7140e-04 | 1.0623e+00
-3.4585e-04 | 1.0634e+00 | -3.5559e-04 | 1.0634e+00
-3.3113e-04 | 1.0646e+00 | -3.4045e-04 | 1.0646e+00
-3.1703e-04 | 1.0657e+00 | -3.2596e-04 | 1.0657e+00
-3.0353e-04 | 1.0668e+00 | -3.1208e-04 | 1.0668e+00
-2.9061e-04 | 1.0679e+00 | -2.9879e-04 | 1.0679e+00
-2.7824e-04 | 1.0691e+00 | -2.8607e-04 | 1.0691e+00
-2.6639e-04 | 1.0702e+00 | -2.7389e-04 | 1.0702e+00
-2.5505e-04 | 1.0713e+00 | -2.6223e-04 | 1.0713e+00
-2.4419e-04 | 1.0724e+00 | -2.5107e-04 | 1.0724e+00
-2.3379e-04 | 1.0736e+00 | -2.4038e-04 | 1.0736e+00
-2.2384e-04 | 1.0747e+00 | -2.3014e-04 | 1.0747e+00
-2.1431e-04 | 1.0758e+00 | -2.2034e-04 | 1.0758e+00
-2.0519e-04 | 1.0769e+00 | -2.1096e-04 | 1.0769e+00
-1.9645e-04 | 1.0781e+00 | -2.0198e-04 | 1.0781e+00
-1.8809e-04 | 1.0792e+00 | -1.9338e-04 | 1.0792e+00
-1.8008e-04 | 1.0803e+00 | -1.8515e-04 | 1.0803e+00
-1.7241e-04 | 1.0814e+00 | -1.7727e-04 | 1.0814e+00
-1.6507e-04 | 1.0826e+00 | -1.6972e-04 | 1.0826e+00
-1.5804e-04 | 1.0837e+00 | -1.6249e-04 | 1.0837e+00
-1.5131e-04 | 1.0848e+00 | -1.5557e-04 | 1.0848e+00
-1.4487e-04 | 1.0859e+00 | -1.4895e-04 | 1.0859e+00
-1.3870e-04 | 1.0871e+00 | -1.4261e-04 | 1.0871e+00
-1.3280e-04 | 1.0882e+00 | -1.3654e-04 | 1.0882e+00
-1.2714e-04 | 1.0893e+00 | -1.3073e-04 | 1.0893e+00
-1.2173e-04 | 1.0904e+00 | -1.2516e-04 | 1.0904e+00
-1.1655e-04 | 1.0916e+00 | -1.1983e-04 | 1.0916e+00
-1.1159e-04 | 1.0927e+00 | -1.1473e-04 | 1.0927e+00
-1.0684e-04 | 1.0938e+00 | -1.0984e-04 | 1.0938e+00
-1.0229e-04 | 1.0949e+00 | -1.0517e-04 | 1.0949e+00
-9.7932e-05 | 1.0961e+00 | -1.0069e-04 | 1.0961e+00
-9.3763e-05 | 1.0972e+00 | -9.6403e-05 | 1.0972e+00
-8.9771e-05 | 1.0983e+00 | -9.2299e-05 | 1.0983e+00
-8.5949e-05 | 1.0994e+00 | -8.8369e-05 | 1.0994e+00
-8.2290e-05 | 1.1006e+00 | -8.4607e-05 | 1.1006e+00
-7.8786e-05 | 1.1017e+00 | -8.1005e-05 | 1.1017e+00
-7.5432e-05 | 1.1028e+00 | -7.7556e-05 | 1.1028e+00
-7.2220e-05 | 1.1039e+00 | -7.4254e-05 | 1.1039e+00
-6.9146e-05 | 1.1051e+00 | -7.1093e-05 | 1.1051e+00
-6.6202e-05 | 1.1062e+00 | -6.8066e-05 | 1.1062e+00
-6.3383e-05 | 1.1073e+00 | -6.5168e-05 | 1.1073e+00
-6.0685e-05 | 1.1084e+00 | -6.2394e-05 | 1.1084e+00
-5.8101e-05 | 1.1096e+00 | -5.9737e-05 | 1.1096e+00
-5.5627e-05 | 1.1107e+00 | -5.7194e-05 | 1.1107e+00
-5.3259e-05 | 1.1118e+00 | -5.4759e-05 | 1.1118e+00
-5.0991e-05 | 1.1129e+00 | -5.2428e-05 | 1.1129e+00
-4.8821e-05 | 1.1141e+00 | -5.0196e-05 | 1.1141e+00
-4.6742e-05 | 1.1152e+00 | -4.8058e-05 | 1.1152e+00
-4.4752e-05 | 1.1163e+00 | -4.6012e-05 | 1.1163e+00
-4.2847e-05 | 1.1174e+00 | -4.4053e-05 | 1.1174e+00
-4.1022e-05 | 1.1186e+00 | -4.2178e-05 | 1.1186e+00
-3.9276e-05 | 1.1197e+00 | -4.0382e-05 | 1.1197e+00
-3.7604e-05 | 1.1208e+00 | -3.8663e-05 | 1.1208e+00
-3.6003e-05 | 1.1219e+00 | -3.7017e-05 | 1.1219e+00
-3.4470e-05 | 1.1231e+00 | -3.5441e-05 | 1.1231e+00
-3.3002e-05 | 1.1242e+00 | -3.3932e-05 | 1.1242e+00