## Sheet1
Carrier Density (cm^-3) Intrinseco | Lifetime (us) Intrinseco | Carrier Density (cm^-3) Ajustada | Lifetime (us) Ajustada | Carrier Density (cm^-3) Suave | Lifetime (us) Suave
345951257078133.6 | 0.01324029 | 2788302004.1 | 1671015.5 | 2788302004.1 | -158832.7
339597058612080.3 | 0.01327576 | 5002643889.4 | 1663533.4 | 5002643889.4 | -158782.4
331160916604959.2 | 0.01332317 | 56448740261.0 | 1663298.2 | 56448740261.0 | -157612.7
323206403160678.9 | 0.01336822 | 261161500581.6 | 1660853.6 | 261161500581.6 | -152956.6
315107845103135.3 | 0.01341443 | 381009724894.9 | 1658772.0 | 381009724894.9 | -150229.4
305881506348863.2 | 0.01346751 | 436286698615.5 | 1662266.5 | 436286698615.5 | -148971.3
297277608710892.6 | 0.01351742 | 690327196200.0 | 1663759.3 | 690327196200.0 | -143186.4
293005062821372.6 | 0.01354237 | 708920499896.8 | 1642318.1 | 708920499896.8 | -142762.8
282651510095309.1 | 0.01360324 | 1118195628461.6 | 1655533.6 | 1118195628461.6 | -133433.4
275547033516425.4 | 0.01364537 | 1235851271241.8 | 1650828.4 | 1235851271241.8 | -130749.4
269570538246714.1 | 0.01368105 | 1511138485607.4 | 1640416.2 | 1511138485607.4 | -124465.9
264280370764343.8 | 0.0137128 | 1949728360237.2 | 1626762.2 | 1949728360237.2 | -114444.9
253827941489140.2 | 0.01377605 | 2424966042825.0 | 1646477.8 | 2424966042825.0 | -103572.9
247387523475975.8 | 0.01381536 | 3501109385538.8 | 1641884.4 | 3501109385538.8 | -78904.23
243490212563659.1 | 0.01383927 | 4479182576652.2 | 1621242.3 | 4479182576652.2 | -56428.94
238618952590906.7 | 0.0138693 | 5293551251686.2 | 1608268.0 | 5293551251686.2 | -37680.26
231678963539921.6 | 0.01391234 | 6092326921036.0 | 1610177.3 | 6092326921036.0 | -19263.53
224577812679987.7 | 0.01395672 | 6862815630716.1 | 1614717.4 | 6862815630716.1 | -1477.346
220181533215422.1 | 0.01398436 | 7494352304782.7 | 1601108.3 | 7494352304782.7 | 13114.5
215783067170093.3 | 0.01401215 | 8288828318467.3 | 1588393.6 | 8288828318467.3 | 31484.78
208195214092865 | 0.0140604 | 8994751359553.0 | 1600652.1 | 8994751359553.0 | 47817.31
203720851121736.3 | 0.01408904 | 9521083902257.5 | 1590271.7 | 9521083902257.5 | 59999.1
201483703031959.9 | 0.01410342 | 10070085363559.5 | 1563887.2 | 10070085363559.5 | 72708.24
194580755977760.4 | 0.01414801 | 10680897342353.0 | 1575027.0 | 10680897342353.0 | 86850.14
189878351378373.2 | 0.01417858 | 11046180803350.6 | 1569745.2 | 11046180803350.6 | 95307.78
185765345602167.1 | 0.01420546 | 11066721373589.4 | 1560342.7 | 11066721373589.4 | 95783.37
182745988384408.4 | 0.01422527 | 11132050129726.8 | 1543025.1 | 11132050129726.8 | 97295.97
177227550149153.7 | 0.01426167 | 11254269037208.4 | 1547868.9 | 11254269037208.4 | 100125.8
173092148973696 | 0.01428909 | 11312961473300.6 | 1541517.1 | 11312961473300.6 | 101484.7
169829118832497.4 | 0.01431083 | 11480111051673.8 | 1528604.7 | 11480111051673.8 | 105354.7
166155047302210.7 | 0.01433541 | 11790240396372.7 | 1519947.3 | 11790240396372.7 | 112535
161677642590055.4 | 0.01436552 | 11888054300181.2 | 1519702.1 | 11888054300181.2 | 114799.6
159777337674102 | 0.01437834 | 12252920056175.3 | 1496343.1 | 12252920056175.3 | 123246.6
155319303995973.2 | 0.01440855 | 12486113100921.7 | 1497840.5 | 12486113100921.7 | 128644.9
151342028970312.4 | 0.01443565 | 12598457404831.9 | 1495773.6 | 12598457404831.9 | 131245.6
148261106849836 | 0.01445673 | 12756283076546.1 | 1485980.0 | 12756283076546.1 | 134898.9
145024926566308.9 | 0.01447897 | 12866875858089.9 | 1478622.8 | 12866875858089.9 | 137458.8
141945031111647.6 | 0.01450022 | 12943293756267.8 | 1470175.4 | 12943293756267.8 | 139227.7
140376450855913.4 | 0.01451107 | 13408617083477.5 | 1447073.8 | 13408617083477.5 | 149997.7
136776114324113.3 | 0.01453607 | 13518790852288.6 | 1446011.3 | 13518790852288.6 | 152547.6
132532573434591.9 | 0.01456569 | 13665439401955.1 | 1452776.7 | 13665439401955.1 | 155941.5
129237817780351.6 | 0.01458881 | 13714913333994.8 | 1450107.8 | 13714913333994.8 | 157086.5
128018795427510.8 | 0.01459738 | 13852150790726.3 | 1425189.4 | 13852150790726.3 | 160262.5
124848850996923.6 | 0.01461976 | 13903111220282.0 | 1422993.7 | 13903111220282.0 | 161441.9
123225942381581.2 | 0.01463125 | 13920610225998.6 | 1403944.3 | 13920610225998.6 | 161846.8
120315067585346.8 | 0.01465193 | 14047849378459.8 | 1400488.0 | 14047849378459.8 | 164791.4
117093785384984.8 | 0.01467491 | 14068015849953.4 | 1401356.6 | 14068015849953.4 | 165258.1
115547009779243.2 | 0.01468599 | 14112730587464.3 | 1383145.8 | 14112730587464.3 | 166292.8
112173091351693.4 | 0.01471023 | 14129211089946.9 | 1387751.0 | 14129211089946.9 | 166674.2
109811168252288.3 | 0.01472727 | 14165738170646.9 | 1380953.3 | 14165738170646.9 | 167519.5
107581042117861.6 | 0.01474342 | 14201725895258.2 | 1373410.0 | 14201725895258.2 | 168352.3
105017977273753.6 | 0.01476204 | 14226511370864.7 | 1370656.9 | 14226511370864.7 | 168925.9
103167682916453.8 | 0.01477553 | 14251762390701.2 | 1359428.4 | 14251762390701.2 | 169510.2
100719320660902.7 | 0.01479343 | 14253311534481 | 1356626.3 | 14253311534481 | 169546.1
99235799919194.2 | 0.01480431 | 14372489002984.3 | 1341630.4 | 14372489002984.3 | 172304
99043905632826.5 | 0.01480572 | 14393077820249.5 | 1309988.5 | 14393077820249.5 | 172780.4
96893887554107.5 | 0.01482155 | 14498687840643.6 | 1305112.6 | 14498687840643.6 | 175224.4
94943755209494.8 | 0.01483594 | 14526453339288.3 | 1298110.6 | 14526453339288.3 | 175866.9
93225170116093.4 | 0.01484867 | 14606515414884.4 | 1288648.1 | 14606515414884.4 | 177719.7
92058555103496.1 | 0.01485732 | 14710447479923.7 | 1272300.3 | 14710447479923.7 | 180124.8
88983208587368.1 | 0.01488023 | 14749406105951.8 | 1283291.4 | 14749406105951.8 | 181026.4
87015172320527 | 0.01489494 | 14860613835298.5 | 1279110.0 | 14860613835298.5 | 183599.9
86322877120582.0 | 0.01490013 | 14931702118970.7 | 1256886.6 | 14931702118970.7 | 185245.1
84414023812008.1 | 0.01491447 | 14984058673739.7 | 1253258.2 | 14984058673739.7 | 186456.7
83367559099750.2 | 0.01492235 | 15157397126190.0 | 1237253.1 | 15157397126190.0 | 190468.4
81815061750824.7 | 0.01493406 | 15422928277907.1 | 1229515.3 | 15422928277907.1 | 196614.1
79679778131700.3 | 0.01495023 | 15802288071215.6 | 1230881.7 | 15802288071215.6 | 205395.7
79729187022740.2 | 0.01494985 | 16268764411413.6 | 1199639.3 | 16268764411413.6 | 216197.1
77876449802380.5 | 0.01496392 | 16429762392562.0 | 1197780.6 | 16429762392562.0 | 219926.1
76047483879204.3 | 0.01497786 | 16571184173690.5 | 1196043.3 | 16571184173690.5 | 223202.2
75066371173731.3 | 0.01498536 | 16582606914447.2 | 1181943.2 | 16582606914447.2 | 223466.9
71543098067336.8 | 0.01501238 | 16672682192249.4 | 1209603.3 | 16672682192249.4 | 225553.8
70707247222222.5 | 0.01501882 | 16717876430399.0 | 1193534.9 | 16717876430399.0 | 226601
71173518348713.0 | 0.01501523 | 16720866411636.7 | 1156952.5 | 16720866411636.7 | 226670.3
69354980698468.5 | 0.01502926 | 16965149412159.9 | 1158610.0 | 16965149412159.9 | 232331.7
67642212183976.4 | 0.01504252 | 17056496711093.1 | 1158825.1 | 17056496711093.1 | 234449.2
67138744381526.6 | 0.01504642 | 17414130777291.6 | 1138610.4 | 17414130777291.6 | 242742.7
67250679041764.3 | 0.01504555 | 17456781724766.1 | 1109368.3 | 17456781724766.1 | 243732.1
65907164195784.8 | 0.01505599 | 17596370888543.2 | 1104497.6 | 17596370888543.2 | 246970.9
65466226134209.4 | 0.01505942 | 18266974354028.2 | 1084893.9 | 18266974354028.2 | 262544.6
63699127639060.1 | 0.0150732 | 18731994290988.2 | 1088479.8 | 18731994290988.2 | 273360.5
61556629729796.1 | 0.01508998 | 18973610976160.1 | 1098849.7 | 18973610976160.1 | 278986.7
60908250404301 | 0.01509507 | 18978311342883.3 | 1083668.1 | 18978311342883.3 | 279096.2
61349626148968.9 | 0.0150916 | 19034457830843.9 | 1049932.4 | 19034457830843.9 | 280404.3
60555492819368.8 | 0.01509784 | 19255685221153.2 | 1038379.5 | 19255685221153.2 | 285561.2
59695410378453.0 | 0.01510461 | 19464414611999.6 | 1028026.9 | 19464414611999.6 | 290430.9
59428507451401.2 | 0.01510671 | 19536173991843.0 | 1007931.1 | 19536173991843.0 | 292106.1
57957609553275.0 | 0.01511832 | 19546132123965.8 | 1008947.7 | 19546132123965.8 | 292338.6
56577395851250.1 | 0.01512925 | 19593970480004.8 | 1008396.7 | 19593970480004.8 | 293455.7
55168541083730.5 | 0.01514044 | 19747044139277.6 | 1009493.8 | 19747044139277.6 | 297031.8
53533721338891.2 | 0.01515346 | 19825489343419.4 | 1015437.8 | 19825489343419.4 | 298865.4
52725591477346.6 | 0.01515992 | 19872309801257.1 | 1006104.4 | 19872309801257.1 | 299960.1
52962080037504.0 | 0.01515803 | 19908401047607.6 | 978080.6 | 19908401047607.6 | 300804.2
51704406327880.6 | 0.01516809 | 20069371437399.9 | 977931.1 | 20069371437399.9 | 304570.5
51973842044334.7 | 0.01516593 | 20213211985678.3 | 949938.9 | 20213211985678.3 | 307938.7
51739920020736.0 | 0.01516781 | 20304681534436.5 | 931843 | 20304681534436.5 | 310081.9
50936846595497.4 | 0.01517425 | 21108530103379.1 | 924570.6 | 21108530103379.1 | 328966.7
49728596716330.8 | 0.01518396 | 21504314343474.5 | 924591.6 | 21504314343474.5 | 338301.4
49678664336232.3 | 0.01518436 | 21674033518695.8 | 903455.9 | 21674033518695.8 | 342312.4
48843977276052.2 | 0.01519109 | 21816268932812.1 | 897790.6 | 21816268932812.1 | 345677.9
47195901403880.3 | 0.01520441 | 22118575788118.4 | 907023.7 | 22118575788118.4 | 352843.5
46967853601799.5 | 0.01520626 | 22199218744028.7 | 890106.4 | 22199218744028.7 | 354757.9
45699553349635.5 | 0.01521655 | 22323750307393.9 | 893279.4 | 22323750307393.9 | 357716.8
45768216925127.7 | 0.01521599 | 22773478900906.6 | 870879.2 | 22773478900906.6 | 368428.7
45076611065199.9 | 0.01522162 | 22961023447633.3 | 863644.3 | 22961023447633.3 | 372908.3
45100908474429.4 | 0.01522142 | 23139427758196.7 | 842775.1 | 23139427758196.7 | 377176.6
44697506223774.9 | 0.0152247 | 23720125137368.0 | 830987.1 | 23720125137368.0 | 391118.3
43200151137153.5 | 0.01523693 | 24152557848700.9 | 839591 | 24152557848700.9 | 401548.6
42516349105641.3 | 0.01524252 | 24308604917318.0 | 832785.8 | 24308604917318.0 | 405322.4
41661995643855.1 | 0.01524953 | 25136583224141.2 | 829775.5 | 25136583224141.2 | 425427
41457437584547.8 | 0.01525121 | 25391384564371.9 | 813996.7 | 25391384564371.9 | 431638.2
40832318915034.2 | 0.01525635 | 25407817758252.9 | 807246.4 | 25407817758252.9 | 432039.1
40319544192966.7 | 0.01526057 | 25741348852789.2 | 798123.9 | 25741348852789.2 | 440183.3
40157047686846.1 | 0.01526191 | 26004737922508.5 | 782821.7 | 26004737922508.5 | 446622.9
39947913371631.2 | 0.01526364 | 26031209511685.9 | 768867.6 | 26031209511685.9 | 447270.4
39968732228508.7 | 0.01526347 | 26067307177167.9 | 750894.4 | 26067307177167.9 | 448153.5
39519549013921.7 | 0.01526717 | 26314666547576.6 | 742096.7 | 26314666547576.6 | 454206.2
39073779023868.7 | 0.01527086 | 26390034955884.7 | 733358.5 | 26390034955884.7 | 456050.9
37941548040637.0 | 0.01528023 | 26456906905037.1 | 737746.2 | 26456906905037.1 | 457687.7
37625747340536.3 | 0.01528285 | 26484164396343.4 | 726244.3 | 26484164396343.4 | 458354.9
37782555835040.8 | 0.01528155 | 26830097561937.0 | 706375.8 | 26830097561937.0 | 466717.5
37695062786461.6 | 0.01528228 | 27654420071114.4 | 691648.7 | 27654420071114.4 | 485278.7
37168841404151.3 | 0.01528665 | 28443065550606.2 | 685313.9 | 28443065550606.2 | 502739.8
36464553360598.3 | 0.01529251 | 28949909642156.7 | 682631.7 | 28949909642156.7 | 513783.9
35647109208484.9 | 0.01529932 | 29265612230913.7 | 682148.5 | 29265612230913.7 | 520831.7
35418199503408.6 | 0.01530123 | 29357907329813.8 | 670768.2 | 29357907329813.8 | 522822.2
34719933731738.6 | 0.01530707 | 29403571846488.7 | 668405.5 | 29403571846488.7 | 523805.8
33844015967481.9 | 0.01531441 | 29604124248702.6 | 669675.6 | 29604124248702.6 | 528117.4
33023738149864.7 | 0.01532131 | 29701992042749.9 | 669752 | 29701992042749.9 | 530216.3
32646363363003.2 | 0.01532448 | 29856606219132.7 | 661317.8 | 29856606219132.7 | 533551.3
32366332185506.1 | 0.01532684 | 30066804157576.1 | 651163.6 | 30066804157576.1 | 538202.3
31854629204064.2 | 0.01533116 | 30162809276346.1 | 645951.8 | 30162809276346.1 | 540247.1
31831570153778.0 | 0.01533136 | 30756230548209.2 | 631059.6 | 30756230548209.2 | 553090.9
31485626273855.9 | 0.01533428 | 30896571897485.3 | 622981.3 | 30896571897485.3 | 556062.9
31924293472090.6 | 0.01533057 | 31427134046785.9 | 600074.5 | 31427134046785.9 | 567750.6
31427134046785.9 | 0.01533477 | 31485626273855.9 | 595385.9 | 31485626273855.9 | 568965.1
30896571897485.3 | 0.01533926 | 31831570153778.0 | 591417.7 | 31831570153778.0 | 576105.2
30756230548209.2 | 0.01534045 | 31854629204064.2 | 580124.9 | 31854629204064.2 | 576578.5
29856606219132.7 | 0.01534809 | 31924293472090.6 | 583418.7 | 31924293472090.6 | 578006
30162809276346.1 | 0.01534549 | 32366332185506.1 | 563711.4 | 32366332185506.1 | 586990
30066804157576.1 | 0.0153463 | 32646363363003.2 | 552549 | 32646363363003.2 | 592987.1
29701992042749.9 | 0.0153494 | 33023738149864.7 | 546186.5 | 33023738149864.7 | 600507.7
29604124248702.6 | 0.01535023 | 33844015967481.9 | 535010.7 | 33844015967481.9 | 617215.7
29403571846488.7 | 0.01535194 | 34719933731738.6 | 526067.8 | 34719933731738.6 | 634740.3
29357907329813.8 | 0.01535233 | 35418199503408.6 | 514283.1 | 35418199503408.6 | 649683.9
29265612230913.7 | 0.01535311 | 35647109208484.9 | 503964.3 | 35647109208484.9 | 654670.2
28949909642156.7 | 0.0153558 | 36464553360598.3 | 497520.2 | 36464553360598.3 | 671718.8
28443065550606.2 | 0.01536013 | 37168841404151.3 | 494417.5 | 37168841404151.3 | 684447.6
27654420071114.4 | 0.01536687 | 37625747340536.3 | 496508.2 | 37625747340536.3 | 693567.9
26830097561937.0 | 0.01537394 | 37695062786461.6 | 499425.4 | 37695062786461.6 | 695024.3
26390034955884.7 | 0.01537772 | 37782555835040.8 | 495463.1 | 37782555835040.8 | 696659.6
26031209511685.9 | 0.01538081 | 37941548040637.0 | 490219.1 | 37941548040637.0 | 699443.9
26004737922508.5 | 0.01538104 | 39073779023868.7 | 478619.9 | 39073779023868.7 | 720446.4
26484164396343.4 | 0.01537691 | 39519549013921.7 | 458816 | 39519549013921.7 | 728871.9
26456906905037.1 | 0.01537715 | 39947913371631.2 | 448737.4 | 39947913371631.2 | 737405.1
26314666547576.6 | 0.01537837 | 39968732228508.7 | 440544.2 | 39968732228508.7 | 737749.9
26067307177167.9 | 0.0153805 | 40157047686846.1 | 434163.4 | 40157047686846.1 | 740860.6
25741348852789.2 | 0.01538331 | 40319544192966.7 | 429151.8 | 40319544192966.7 | 743531.8
25391384564371.9 | 0.01538633 | 40832318915034.2 | 424169.4 | 40832318915034.2 | 751886.2
25407817758252.9 | 0.01538619 | 41457437584547.8 | 413476.2 | 41457437584547.8 | 761944.6
25136583224141.2 | 0.01538853 | 41661995643855.1 | 407766.6 | 41661995643855.1 | 765214.2
24152557848700.9 | 0.01539705 | 42516349105641.3 | 413446.4 | 42516349105641.3 | 779963.1
24308604917318.0 | 0.01539569 | 43200151137153.5 | 400156.2 | 43200151137153.5 | 791545.5
23720125137368.0 | 0.0154008 | 44697506223774.9 | 399892.4 | 44697506223774.9 | 815500.8
23139427758196.7 | 0.01540585 | 45076611065199.9 | 399149.7 | 45076611065199.9 | 821874
22961023447633.3 | 0.01540741 | 45100908474429.4 | 391885.1 | 45100908474429.4 | 822315.1
22773478900906.6 | 0.01540904 | 45699553349635.5 | 385327.4 | 45699553349635.5 | 832108.4
22118575788118.4 | 0.01541476 | 45768216925127.7 | 386563.1 | 45768216925127.7 | 833134.9
22323750307393.9 | 0.01541297 | 46967853601799.5 | 373221.7 | 46967853601799.5 | 850832.7
22199218744028.7 | 0.01541406 | 47195901403880.3 | 366275.9 | 47195901403880.3 | 854129.4
21674033518695.8 | 0.01541865 | 48843977276052.2 | 365617.2 | 48843977276052.2 | 877689.5
21816268932812.1 | 0.01541741 | 49678664336232.3 | 353954.4 | 49678664336232.3 | 889243.8
21504314343474.5 | 0.01542014 | 49728596716330.8 | 350512.6 | 49728596716330.8 | 889909.2
21108530103379.1 | 0.01542361 | 50936846595497.4 | 348308.7 | 50936846595497.4 | 906180.2
20304681534436.5 | 0.01543068 | 51704406327880.6 | 352580.9 | 51704406327880.6 | 915880.2
20213211985678.3 | 0.01543149 | 51739920020736.0 | 345115.1 | 51739920020736.0 | 916323.9
20069371437399.9 | 0.01543276 | 51973842044334.7 | 338899.6 | 51973842044334.7 | 919399.3
19536173991843.0 | 0.01543747 | 52725591477346.6 | 338975.5 | 52725591477346.6 | 929206.6
19872309801257.1 | 0.0154345 | 52962080037504.0 | 324190.6 | 52962080037504.0 | 932125.1
19825489343419.4 | 0.01543491 | 53533721338891.2 | 316309.8 | 53533721338891.2 | 939001.6
19908401047607.6 | 0.01543418 | 55168541083730.5 | 306850.5 | 55168541083730.5 | 958659
19593970480004.8 | 0.01543696 | 56577395851250.1 | 303352 | 56577395851250.1 | 974854.1
19546132123965.8 | 0.01543738 | 57957609553275.0 | 295627 | 57957609553275.0 | 989721.1
19747044139277.6 | 0.0154356 | 59428507451401.2 | 284769.3 | 59428507451401.2 | 1005687.0
19464414611999.6 | 0.0154381 | 59695410378453.0 | 281642.5 | 59695410378453.0 | 1008333.0
19034457830843.9 | 0.01544191 | 60555492819368.8 | 280238.6 | 60555492819368.8 | 1016750.9
18973610976160.1 | 0.01544245 | 60908250404301 | 273183.2 | 60908250404301 | 1020380.8
19255685221153.2 | 0.01543995 | 61349626148968.9 | 261931.1 | 61349626148968.9 | 1024593.1
18978311342883.3 | 0.01544241 | 61556629729796.1 | 258907.8 | 61556629729796.1 | 1026556.0
18731994290988.2 | 0.01544459 | 63699127639060.1 | 255226.9 | 63699127639060.1 | 1046774.2
18266974354028.2 | 0.01544873 | 65466226134209.4 | 254625.3 | 65466226134209.4 | 1062793.3
17596370888543.2 | 0.0154547 | 65907164195784.8 | 256854.5 | 65907164195784.8 | 1066739.3
17456781724766.1 | 0.01545595 | 67138744381526.6 | 251530.7 | 67138744381526.6 | 1077597.9
17414130777291.6 | 0.01545633 | 67250679041764.3 | 245492.8 | 67250679041764.3 | 1078694.0
16717876430399.0 | 0.01546256 | 67642212183976.4 | 248725.3 | 67642212183976.4 | 1082072.3
16571184173690.5 | 0.01546388 | 69354980698468.5 | 243293.7 | 69354980698468.5 | 1096601.1
16720866411636.7 | 0.01546253 | 70707247222222.5 | 234299.8 | 70707247222222.5 | 1107759.4
16582606914447.2 | 0.01546377 | 71173518348713.0 | 229401.5 | 71173518348713.0 | 1111525.1
16965149412159.9 | 0.01546034 | 71543098067336.8 | 217658.2 | 71543098067336.8 | 1114461.5
17056496711093.1 | 0.01545953 | 75066371173731.3 | 210578.2 | 75066371173731.3 | 1141095.0
16672682192249.4 | 0.01546297 | 76047483879204.3 | 209107.4 | 76047483879204.3 | 1148094.3
16429762392562.0 | 0.01546515 | 77876449802380.5 | 205789 | 77876449802380.5 | 1160748.2
16268764411413.6 | 0.01546659 | 79679778131700.3 | 201788.4 | 79679778131700.3 | 1172870.0
15802288071215.6 | 0.01547079 | 79729187022740.2 | 201697.4 | 79729187022740.2 | 1173244.8
15422928277907.1 | 0.01547421 | 81815061750824.7 | 200230.1 | 81815061750824.7 | 1186533.2
15157397126190.0 | 0.01547661 | 83367559099750.2 | 197565.7 | 83367559099750.2 | 1196131.1
14860613835298.5 | 0.0154793 | 84414023812008.1 | 195398.5 | 84414023812008.1 | 1202313.3
14984058673739.7 | 0.01547818 | 86322877120582.0 | 188032 | 86322877120582.0 | 1213285.9
14931702118970.7 | 0.01547865 | 87015172320527 | 183377.2 | 87015172320527 | 1217154.6
14749406105951.8 | 0.0154803 | 88983208587368.1 | 180141.1 | 88983208587368.1 | 1228161.3
14606515414884.4 | 0.0154816 | 92058555103496.1 | 176427.8 | 92058555103496.1 | 1244279.3
14526453339288.3 | 0.01548233 | 93225170116093.4 | 172046 | 93225170116093.4 | 1250293.3
14498687840643.6 | 0.01548258 | 94943755209494.8 | 167111.6 | 94943755209494.8 | 1258818.1
14372489002984.3 | 0.01548372 | 96893887554107.5 | 163023.8 | 96893887554107.5 | 1268152.2
14710447479923.7 | 0.01548066 | 99043905632826.5 | 154253.9 | 99043905632826.5 | 1278245.3
14393077820249.5 | 0.01548354 | 99235799919194.2 | 152850.4 | 99235799919194.2 | 1279112.7
14129211089946.9 | 0.01548593 | 100719320660902.7 | 150203.2 | 100719320660902.7 | 1286061.5
14165738170646.9 | 0.0154856 | 103167682916453.8 | 144582.1 | 103167682916453.8 | 1297148.4
14068015849953.4 | 0.01548649 | 105017977273753.6 | 140506.6 | 105017977273753.6 | 1304938.7
14253311534481 | 0.01548481 | 107581042117861.6 | 133727.7 | 107581042117861.6 | 1315907.9
14251762390701.2 | 0.01548482 | 109811168252288.3 | 129170.3 | 109811168252288.3 | 1324891.6
14201725895258.2 | 0.01548528 | 112173091351693.4 | 125108.7 | 112173091351693.4 | 1334124.4
14226511370864.7 | 0.01548505 | 115547009779243.2 | 120471.6 | 115547009779243.2 | 1346583.3
14047849378459.8 | 0.01548667 | 117093785384984.8 | 117471.8 | 117093785384984.8 | 1352190.4
13920610225998.6 | 0.01548783 | 120315067585346.8 | 113924.3 | 120315067585346.8 | 1363403.2
14112730587464.3 | 0.01548608 | 123225942381581.2 | 108249 | 123225942381581.2 | 1373098.5
13852150790726.3 | 0.01548846 | 124848850996923.6 | 106390 | 124848850996923.6 | 1378560.9
13903111220282.0 | 0.01548799 | 128018795427510.8 | 102001.6 | 128018795427510.8 | 1388556.7
13665439401955.1 | 0.01549016 | 129237817780351.6 | 99627.25 | 129237817780351.6 | 1392271.1
13714913333994.8 | 0.01548971 | 132532573434591.9 | 95254.2 | 132532573434591.9 | 1402381.9
13518790852288.6 | 0.0154915 | 136776114324113.3 | 92729.06 | 136776114324113.3 | 1414382.8
13408617083477.5 | 0.0154925 | 140376450855913.4 | 89852.28 | 140376450855913.4 | 1423854.4
12943293756267.8 | 0.01549676 | 141945031111647.6 | 89259.79 | 141945031111647.6 | 1428404.3
12866875858089.9 | 0.01549746 | 145024926566308.9 | 85798.5 | 145024926566308.9 | 1436429.7
12756283076546.1 | 0.01549848 | 148261106849836 | 83022.96 | 148261106849836 | 1444389.6
12486113100921.7 | 0.01550096 | 151342028970312.4 | 80762.53 | 151342028970312.4 | 1451517.5
12598457404831.9 | 0.01549993 | 155319303995973.2 | 76377.22 | 155319303995973.2 | 1460322.5
12252920056175.3 | 0.0155031 | 159777337674102 | 75206.11 | 159777337674102 | 1469960.7
11888054300181.2 | 0.01550647 | 161677642590055.4 | 73759.08 | 161677642590055.4 | 1473847.4
11790240396372.7 | 0.01550737 | 166155047302210.7 | 70905.06 | 166155047302210.7 | 1482830.3
11480111051673.8 | 0.01551024 | 169829118832497.4 | 69741.97 | 169829118832497.4 | 1489828.4
11254269037208.4 | 0.01551233 | 173092148973696 | 67395.54 | 173092148973696 | 1495813.2
11312961473300.6 | 0.01551178 | 177227550149153.7 | 63818.87 | 177227550149153.7 | 1503182.8
11066721373589.4 | 0.01551407 | 182745988384408.4 | 62133.78 | 182745988384408.4 | 1512683.1
11132050129726.8 | 0.01551346 | 185765345602167.1 | 58383.46 | 185765345602167.1 | 1517698.7
11046180803350.6 | 0.01551426 | 189878351378373.2 | 55736.41 | 189878351378373.2 | 1524277.5
10680897342353.0 | 0.01551765 | 194580755977760.4 | 51065.31 | 194580755977760.4 | 1531624.6
10070085363559.5 | 0.01552335 | 201483703031959.9 | 44187.93 | 201483703031959.9 | 1542345.1
9521083902257.5 | 0.0155285 | 203720851121736.3 | 35379.49 | 203720851121736.3 | 1545844.0
8994751359553.0 | 0.01553346 | 208195214092865 | 25386.15 | 208195214092865 | 1552906.4
8288828318467.3 | 0.01554015 | 215783067170093.3 | 14586.15 | 215783067170093.3 | 1565095.2
7494352304782.7 | 0.01554772 | 220181533215422.1 | 1885.255 | 220181533215422.1 | 1572270.9
6862815630716.1 | 0.01555379 | 224577812679987.7 | 2028.873 | 224577812679987.7 | 1579506.8
6092326921036.0 | 0.01556126 | 231678963539921.6 | 2574.882 | 231678963539921.6 | 1591290.5
5293551251686.2 | 0.01556908 | 238618952590906.7 | 3058.082 | 238618952590906.7 | 1602870.3
4479182576652.2 | 0.01557714 | 243490212563659.1 | 4035.923 | 243490212563659.1 | 1611009.3
3501109385538.8 | 0.01558697 | 247387523475975.8 | 5947.453 | 247387523475975.8 | 1617516.5
2424966042825.0 | 0.01559804 | 253827941489140.2 | 6490.743 | 253827941489140.2 | 1628243.9
1949728360237.2 | 0.01560304 | 264280370764343.8 | 4738.111 | 264280370764343.8 | 1645532.8
1511138485607.4 | 0.01560773 | 269570538246714.1 | 4776.197 | 269570538246714.1 | 1654204.9
1235851271241.8 | 0.01561073 | 275547033516425.4 | 3193.659 | 275547033516425.4 | 1663926.3
1118195628461.6 | 0.01561202 | 282651510095309.1 | 4764.155 | 282651510095309.1 | 1675366.6
708920499896.8 | 0.01561662 | 293005062821372.6 | 6119.872 | 293005062821372.6 | 1691793.0
690327196200.0 | 0.01561683 | 297277608710892.6 | 3982.423 | 297277608710892.6 | 1698481.8
436286698615.5 | 0.01561978 | 305881506348863.2 | 7200.093 | 305881506348863.2 | 1711787.1
381009724894.9 | 0.01562044 | 315107845103135.3 | 4645.351 | 315107845103135.3 | 1725808.2
261161500581.6 | 0.01562189 | 323206403160678.9 | 14774.39 | 323206403160678.9 | 1737905.9
2788302004.1 | 0.0156253 | 331160916604959.2 | 1499288.0 | 331160916604959.2 | 1749602.0
56448740261.0 | 0.01562451 | 339597058612080.3 | 13902.63 | 339597058612080.3 | 1761812.5
5002643889.4 | 0.01562526 | 345951257078133.6 | 210669.2 | 345951257078133.6 | 1770884.6