## Sheet1
Carrier Density (cm^-3) | 1/tiempo eff - 1/tiempo intrinseco | valor independiente | lifetime SRH (us) | NI
2.3384e+16 | 9.0446e+03 | 1.5849e+17 | -4.4145e+01 | 6.2474e+09
2.1511e+16 | 9.0999e+03 | 1.4649e+17 | -4.9509e+01 | 6.2474e+09
1.9729e+16 | 8.9570e+03 | 1.3508e+17 | -5.5377e+01 | 6.2474e+09
1.8106e+16 | 8.6948e+03 | 1.2468e+17 | -6.1571e+01 | 6.2474e+09
1.6638e+16 | 8.4681e+03 | 1.1527e+17 | -6.8557e+01 | 6.2474e+09
1.5307e+16 | 8.2802e+03 | 1.0675e+17 | -7.6515e+01 | 6.2474e+09
1.4100e+16 | 7.9955e+03 | 9.9017e+16 | -8.4688e+01 | 6.2474e+09
1.3039e+16 | 7.6583e+03 | 9.2221e+16 | -9.2713e+01 | 6.2474e+09
1.2086e+16 | 7.4916e+03 | 8.6117e+16 | -1.0276e+02 | 6.2474e+09
1.1211e+16 | 7.2882e+03 | 8.0514e+16 | -1.1345e+02 | 6.2474e+09
1.0436e+16 | 6.9596e+03 | 7.5548e+16 | -1.2270e+02 | 6.2474e+09
9.7439e+15 | 6.7236e+03 | 7.1115e+16 | -1.3334e+02 | 6.2474e+09
9.1116e+15 | 6.5919e+03 | 6.7066e+16 | -1.4660e+02 | 6.2474e+09
8.5293e+15 | 6.3909e+03 | 6.3335e+16 | -1.5933e+02 | 6.2474e+09
8.0086e+15 | 6.1232e+03 | 6.0000e+16 | -1.7016e+02 | 6.2474e+09
7.5363e+15 | 5.9862e+03 | 5.6975e+16 | -1.8488e+02 | 6.2474e+09
7.0947e+15 | 5.8503e+03 | 5.4146e+16 | -2.0085e+02 | 6.2474e+09
6.6951e+15 | 5.5870e+03 | 5.1587e+16 | -2.1140e+02 | 6.2474e+09
6.3361e+15 | 5.4277e+03 | 4.9287e+16 | -2.2575e+02 | 6.2474e+09
5.9974e+15 | 5.3389e+03 | 4.7118e+16 | -2.4482e+02 | 6.2474e+09
5.6861e+15 | 5.1385e+03 | 4.5124e+16 | -2.5732e+02 | 6.2474e+09
5.4040e+15 | 5.0025e+03 | 4.3317e+16 | -2.7316e+02 | 6.2474e+09
5.1367e+15 | 4.9704e+03 | 4.1604e+16 | -2.9847e+02 | 6.2474e+09
4.8852e+15 | 4.8404e+03 | 3.9994e+16 | -3.1662e+02 | 6.2474e+09
4.6563e+15 | 4.6982e+03 | 3.8527e+16 | -3.3253e+02 | 6.2474e+09
4.4407e+15 | 4.5700e+03 | 3.7146e+16 | -3.4974e+02 | 6.2474e+09
4.2442e+15 | 4.3676e+03 | 3.5887e+16 | -3.5589e+02 | 6.2474e+09
4.0643e+15 | 4.3070e+03 | 3.4735e+16 | -3.7878e+02 | 6.2474e+09
3.8889e+15 | 4.2809e+03 | 3.3612e+16 | -4.0959e+02 | 6.2474e+09
3.7267e+15 | 4.1939e+03 | 3.2573e+16 | -4.3091e+02 | 6.2474e+09
3.5721e+15 | 4.0951e+03 | 3.1583e+16 | -4.5016e+02 | 6.2474e+09
3.4303e+15 | 3.9731e+03 | 3.0674e+16 | -4.6258e+02 | 6.2474e+09
3.2961e+15 | 3.9472e+03 | 2.9814e+16 | -4.9611e+02 | 6.2474e+09
3.1669e+15 | 3.8854e+03 | 2.8987e+16 | -5.2301e+02 | 6.2474e+09
3.0471e+15 | 3.7901e+03 | 2.8219e+16 | -5.3945e+02 | 6.2474e+09
2.9333e+15 | 3.6255e+03 | 2.7491e+16 | -5.3402e+02 | 6.2474e+09
2.8319e+15 | 3.5906e+03 | 2.6841e+16 | -5.6255e+02 | 6.2474e+09
2.7276e+15 | 3.6003e+03 | 2.6173e+16 | -6.1185e+02 | 6.2474e+09
2.6334e+15 | 3.5698e+03 | 2.5570e+16 | -6.4763e+02 | 6.2474e+09
2.5376e+15 | 3.6410e+03 | 2.4956e+16 | -7.4060e+02 | 6.2474e+09
2.4468e+15 | 3.4479e+03 | 2.4374e+16 | -7.0079e+02 | 6.2474e+09
2.3672e+15 | 3.2370e+03 | 2.3865e+16 | -6.5105e+02 | 6.2474e+09
2.2919e+15 | 3.3024e+03 | 2.3383e+16 | -7.2777e+02 | 6.2474e+09
2.2144e+15 | 3.3281e+03 | 2.2886e+16 | -8.0061e+02 | 6.2474e+09
2.1432e+15 | 3.2204e+03 | 2.2430e+16 | -7.9018e+02 | 6.2474e+09
2.0751e+15 | 3.2257e+03 | 2.1993e+16 | -8.5254e+02 | 6.2474e+09
2.0081e+15 | 3.2665e+03 | 2.1564e+16 | -9.5566e+02 | 6.2474e+09
1.9427e+15 | 3.1186e+03 | 2.1146e+16 | -9.0041e+02 | 6.2474e+09
1.8859e+15 | 2.9746e+03 | 2.0782e+16 | -8.4621e+02 | 6.2474e+09
1.8296e+15 | 2.8941e+03 | 2.0421e+16 | -8.4033e+02 | 6.2474e+09
1.7790e+15 | 2.8367e+03 | 2.0097e+16 | -8.4550e+02 | 6.2474e+09
1.7277e+15 | 3.0595e+03 | 1.9769e+16 | -1.1183e+03 | 6.2474e+09
1.6725e+15 | 3.0558e+03 | 1.9415e+16 | -1.2090e+03 | 6.2474e+09
1.6247e+15 | 2.7802e+03 | 1.9109e+16 | -9.6011e+02 | 6.2474e+09
1.5814e+15 | 2.7698e+03 | 1.8831e+16 | -1.0036e+03 | 6.2474e+09
1.5364e+15 | 2.8705e+03 | 1.8543e+16 | -1.1932e+03 | 6.2474e+09
1.4925e+15 | 2.8493e+03 | 1.8262e+16 | -1.2452e+03 | 6.2474e+09
1.4507e+15 | 2.8798e+03 | 1.7994e+16 | -1.3907e+03 | 6.2474e+09
1.4084e+15 | 2.8113e+03 | 1.7723e+16 | -1.3638e+03 | 6.2474e+09
1.3710e+15 | 2.6318e+03 | 1.7483e+16 | -1.1562e+03 | 6.2474e+09
1.3356e+15 | 2.7292e+03 | 1.7257e+16 | -1.3846e+03 | 6.2474e+09
1.2976e+15 | 2.7940e+03 | 1.7013e+16 | -1.6430e+03 | 6.2474e+09
1.2627e+15 | 2.6040e+03 | 1.6790e+16 | -1.3264e+03 | 6.2474e+09
1.2313e+15 | 2.6732e+03 | 1.6589e+16 | -1.5513e+03 | 6.2474e+09
1.1964e+15 | 2.7733e+03 | 1.6365e+16 | -2.0014e+03 | 6.2474e+09
1.1645e+15 | 2.6598e+03 | 1.6161e+16 | -1.7468e+03 | 6.2474e+09
1.1340e+15 | 2.5819e+03 | 1.5966e+16 | -1.6361e+03 | 6.2474e+09
1.1056e+15 | 2.5488e+03 | 1.5784e+16 | -1.6451e+03 | 6.2474e+09
1.0773e+15 | 2.3449e+03 | 1.5602e+16 | -1.2895e+03 | 6.2474e+09
1.0547e+15 | 2.2595e+03 | 1.5458e+16 | -1.2019e+03 | 6.2474e+09
1.0293e+15 | 2.5683e+03 | 1.5295e+16 | -2.0383e+03 | 6.2474e+09
1.0015e+15 | 2.6177e+03 | 1.5117e+16 | -2.4653e+03 | 6.2474e+09
9.7653e+14 | 2.5776e+03 | 1.4957e+16 | -2.4170e+03 | 6.2474e+09
9.5088e+14 | 2.5243e+03 | 1.4792e+16 | -2.3029e+03 | 6.2474e+09
9.2824e+14 | 2.2849e+03 | 1.4647e+16 | -1.5514e+03 | 6.2474e+09
9.0819e+14 | 2.1973e+03 | 1.4519e+16 | -1.4154e+03 | 6.2474e+09
8.8806e+14 | 2.3486e+03 | 1.4390e+16 | -1.8890e+03 | 6.2474e+09
8.6621e+14 | 2.5226e+03 | 1.4250e+16 | -3.0544e+03 | 6.2474e+09
8.4412e+14 | 2.4638e+03 | 1.4109e+16 | -2.7938e+03 | 6.2474e+09
8.2438e+14 | 2.4165e+03 | 1.3982e+16 | -2.6319e+03 | 6.2474e+09
8.0405e+14 | 2.5085e+03 | 1.3852e+16 | -3.8181e+03 | 6.2474e+09
7.8383e+14 | 2.3289e+03 | 1.3722e+16 | -2.4060e+03 | 6.2474e+09
7.6733e+14 | 2.1587e+03 | 1.3617e+16 | -1.7710e+03 | 6.2474e+09
7.5050e+14 | 2.2992e+03 | 1.3509e+16 | -2.4841e+03 | 6.2474e+09
7.3262e+14 | 2.5172e+03 | 1.3394e+16 | -6.1861e+03 | 6.2474e+09
7.1342e+14 | 2.3855e+03 | 1.3271e+16 | -3.7205e+03 | 6.2474e+09
6.9840e+14 | 2.1985e+03 | 1.3175e+16 | -2.2906e+03 | 6.2474e+09
6.8254e+14 | 2.3480e+03 | 1.3074e+16 | -3.7490e+03 | 6.2474e+09
6.6618e+14 | 2.1809e+03 | 1.2969e+16 | -2.4220e+03 | 6.2474e+09
6.5332e+14 | 2.0293e+03 | 1.2886e+16 | -1.8248e+03 | 6.2474e+09
6.3951e+14 | 2.3556e+03 | 1.2798e+16 | -4.9025e+03 | 6.2474e+09
6.2304e+14 | 2.4252e+03 | 1.2693e+16 | -8.8253e+03 | 6.2474e+09
6.0914e+14 | 2.1824e+03 | 1.2604e+16 | -2.9562e+03 | 6.2474e+09
5.9631e+14 | 2.3340e+03 | 1.2521e+16 | -5.8747e+03 | 6.2474e+09
5.8117e+14 | 2.5044e+03 | 1.2424e+16 | 5.1123e+04 | 6.2474e+09
5.6707e+14 | 2.1398e+03 | 1.2334e+16 | -3.0584e+03 | 6.2474e+09
5.5677e+14 | 1.8642e+03 | 1.2268e+16 | -1.6966e+03 | 6.2474e+09
5.4618e+14 | 1.9429e+03 | 1.2200e+16 | -2.0114e+03 | 6.2474e+09
5.3543e+14 | 2.0686e+03 | 1.2131e+16 | -2.7961e+03 | 6.2474e+09
5.2391e+14 | 2.4706e+03 | 1.2058e+16 | 1.6921e+04 | 6.2474e+09
5.0942e+14 | 2.6374e+03 | 1.1965e+16 | 4.0911e+03 | 6.2474e+09
4.9693e+14 | 2.5492e+03 | 1.1885e+16 | 5.8047e+03 | 6.2474e+09
4.8398e+14 | 2.3564e+03 | 1.1802e+16 | -2.5353e+05 | 6.2474e+09
4.7402e+14 | 1.9148e+03 | 1.1738e+16 | -2.3107e+03 | 6.2474e+09
4.6573e+14 | 1.7701e+03 | 1.1685e+16 | -1.7641e+03 | 6.2474e+09
4.5744e+14 | 2.0272e+03 | 1.1632e+16 | -3.3425e+03 | 6.2474e+09
4.4709e+14 | 2.2773e+03 | 1.1566e+16 | -2.7911e+04 | 6.2474e+09
4.3698e+14 | 2.2561e+03 | 1.1501e+16 | -2.2676e+04 | 6.2474e+09
4.2729e+14 | 2.0908e+03 | 1.1439e+16 | -5.0777e+03 | 6.2474e+09
4.1903e+14 | 2.1369e+03 | 1.1386e+16 | -7.1322e+03 | 6.2474e+09
4.0929e+14 | 2.2298e+03 | 1.1323e+16 | -2.8635e+04 | 6.2474e+09
4.0070e+14 | 2.1089e+03 | 1.1268e+16 | -6.9100e+03 | 6.2474e+09
3.9231e+14 | 1.8556e+03 | 1.1215e+16 | -2.5818e+03 | 6.2474e+09
3.8606e+14 | 1.7822e+03 | 1.1175e+16 | -2.2087e+03 | 6.2474e+09
3.7848e+14 | 2.2071e+03 | 1.1126e+16 | -5.5127e+04 | 6.2474e+09
3.6928e+14 | 2.3349e+03 | 1.1067e+16 | 8.2308e+03 | 6.2474e+09
3.6116e+14 | 2.3017e+03 | 1.1015e+16 | 1.0132e+04 | 6.2474e+09
3.5259e+14 | 2.1799e+03 | 1.0960e+16 | -8.2276e+04 | 6.2474e+09
3.4573e+14 | 1.8205e+03 | 1.0916e+16 | -2.7567e+03 | 6.2474e+09
3.3994e+14 | 1.7675e+03 | 1.0879e+16 | -2.4489e+03 | 6.2474e+09
3.3365e+14 | 2.1887e+03 | 1.0839e+16 | 4.7721e+04 | 6.2474e+09
3.2527e+14 | 2.3838e+03 | 1.0785e+16 | 4.4108e+03 | 6.2474e+09
3.1808e+14 | 2.2466e+03 | 1.0739e+16 | 1.0127e+04 | 6.2474e+09
3.1092e+14 | 2.0218e+03 | 1.0693e+16 | -8.5550e+03 | 6.2474e+09
3.0545e+14 | 2.0697e+03 | 1.0658e+16 | -1.6136e+04 | 6.2474e+09
2.9822e+14 | 2.6347e+03 | 1.0612e+16 | 1.9519e+03 | 6.2474e+09
2.8969e+14 | 2.5515e+03 | 1.0557e+16 | 2.2725e+03 | 6.2474e+09
2.8339e+14 | 1.8397e+03 | 1.0517e+16 | -3.7921e+03 | 6.2474e+09
2.7921e+14 | 1.4438e+03 | 1.0490e+16 | -1.5286e+03 | 6.2474e+09
2.7528e+14 | 1.5790e+03 | 1.0465e+16 | -1.9457e+03 | 6.2474e+09
2.7047e+14 | 1.8213e+03 | 1.0434e+16 | -3.7658e+03 | 6.2474e+09
2.6538e+14 | 2.1255e+03 | 1.0402e+16 | 2.2111e+04 | 6.2474e+09
2.5914e+14 | 2.7098e+03 | 1.0362e+16 | 1.5686e+03 | 6.2474e+09
2.5129e+14 | 2.8744e+03 | 1.0311e+16 | 1.2313e+03 | 6.2474e+09
2.4465e+14 | 2.7268e+03 | 1.0269e+16 | 1.4857e+03 | 6.2474e+09
2.3791e+14 | 2.7344e+03 | 1.0226e+16 | 1.4508e+03 | 6.2474e+09
2.3160e+14 | 2.1322e+03 | 1.0185e+16 | 1.0505e+04 | 6.2474e+09
2.2799e+14 | 1.7205e+03 | 1.0162e+16 | -3.2056e+03 | 6.2474e+09
2.2372e+14 | 1.6097e+03 | 1.0135e+16 | -2.3967e+03 | 6.2474e+09
2.2075e+14 | 1.4331e+03 | 1.0116e+16 | -1.6948e+03 | 6.2474e+09
2.1736e+14 | 1.7904e+03 | 1.0094e+16 | -4.3794e+03 | 6.2474e+09
2.1293e+14 | 1.9683e+03 | 1.0066e+16 | -2.2311e+04 | 6.2474e+09
2.0894e+14 | 2.2226e+03 | 1.0040e+16 | 4.6590e+03 | 6.2474e+09
2.0361e+14 | 2.4051e+03 | 1.0006e+16 | 2.4755e+03 | 6.2474e+09
1.9911e+14 | 2.1481e+03 | 9.9771e+15 | 6.5505e+03 | 6.2474e+09
1.9503e+14 | 2.2496e+03 | 9.9509e+15 | 3.8544e+03 | 6.2474e+09
1.9031e+14 | 2.3216e+03 | 9.9207e+15 | 2.9630e+03 | 6.2474e+09
1.8616e+14 | 2.3864e+03 | 9.8941e+15 | 2.4537e+03 | 6.2474e+09
1.8139e+14 | 2.4893e+03 | 9.8636e+15 | 1.9360e+03 | 6.2474e+09
1.7710e+14 | 2.0673e+03 | 9.8361e+15 | 9.9958e+03 | 6.2474e+09
1.7404e+14 | 1.9139e+03 | 9.8165e+15 | -2.0233e+04 | 6.2474e+09
1.7041e+14 | 2.1604e+03 | 9.7933e+15 | 4.9566e+03 | 6.2474e+09
1.6665e+14 | 2.3958e+03 | 9.7692e+15 | 2.2624e+03 | 6.2474e+09
1.6240e+14 | 2.1681e+03 | 9.7419e+15 | 4.5506e+03 | 6.2474e+09
1.5958e+14 | 1.8187e+03 | 9.7239e+15 | -7.9315e+03 | 6.2474e+09
1.5657e+14 | 1.9931e+03 | 9.7046e+15 | 1.9180e+04 | 6.2474e+09
1.5332e+14 | 2.2873e+03 | 9.6838e+15 | 2.8525e+03 | 6.2474e+09
1.4953e+14 | 2.3250e+03 | 9.6595e+15 | 2.5436e+03 | 6.2474e+09
1.4634e+14 | 2.1826e+03 | 9.6391e+15 | 3.9247e+03 | 6.2474e+09
1.4312e+14 | 2.2322e+03 | 9.6185e+15 | 3.2409e+03 | 6.2474e+09
1.3993e+14 | 2.3934e+03 | 9.5980e+15 | 2.1106e+03 | 6.2474e+09
1.3640e+14 | 2.3012e+03 | 9.5754e+15 | 2.5900e+03 | 6.2474e+09
1.3363e+14 | 1.9598e+03 | 9.5577e+15 | 2.0736e+04 | 6.2474e+09
1.3115e+14 | 2.0751e+03 | 9.5417e+15 | 5.9957e+03 | 6.2474e+09
1.2817e+14 | 2.7590e+03 | 9.5227e+15 | 1.1703e+03 | 6.2474e+09
1.2405e+14 | 2.9758e+03 | 9.4963e+15 | 9.2891e+02 | 6.2474e+09
1.2077e+14 | 2.7190e+03 | 9.4753e+15 | 1.2137e+03 | 6.2474e+09
1.1747e+14 | 2.0734e+03 | 9.4541e+15 | 5.4771e+03 | 6.2474e+09
1.1588e+14 | 1.5657e+03 | 9.4440e+15 | -3.0955e+03 | 6.2474e+09
1.1382e+14 | 2.4401e+03 | 9.4308e+15 | 1.8052e+03 | 6.2474e+09
1.1031e+14 | 2.3168e+03 | 9.4083e+15 | 2.2979e+03 | 6.2474e+09
1.0870e+14 | 1.7764e+03 | 9.3979e+15 | -9.6881e+03 | 6.2474e+09
1.0643e+14 | 2.3693e+03 | 9.3834e+15 | 2.0299e+03 | 6.2474e+09
1.0364e+14 | 3.1386e+03 | 9.3655e+15 | 7.9020e+02 | 6.2474e+09
9.9910e+13 | 2.7639e+03 | 9.3417e+15 | 1.1165e+03 | 6.2474e+09
9.8099e+13 | 1.6555e+03 | 9.3301e+15 | -4.7514e+03 | 6.2474e+09
9.6648e+13 | 2.0582e+03 | 9.3208e+15 | 5.1544e+03 | 6.2474e+09
9.4107e+13 | 1.5512e+03 | 9.3045e+15 | -3.2292e+03 | 6.2474e+09
9.3715e+13 | 1.2851e+03 | 9.3020e+15 | -1.7382e+03 | 6.2474e+09
9.1685e+13 | 1.8892e+03 | 9.2890e+15 | 3.1882e+04 | 6.2474e+09
9.0238e+13 | 2.0278e+03 | 9.2797e+15 | 5.8171e+03 | 6.2474e+09
8.8012e+13 | 2.3027e+03 | 9.2655e+15 | 2.2241e+03 | 6.2474e+09
8.6172e+13 | 2.1953e+03 | 9.2537e+15 | 2.9019e+03 | 6.2474e+09
8.4216e+13 | 3.0245e+03 | 9.2411e+15 | 8.5017e+02 | 6.2474e+09
8.1066e+13 | 3.4777e+03 | 9.2210e+15 | 6.1217e+02 | 6.2474e+09
7.8566e+13 | 2.6592e+03 | 9.2049e+15 | 1.2222e+03 | 6.2474e+09
7.6876e+13 | 2.7049e+03 | 9.1941e+15 | 1.1547e+03 | 6.2474e+09
7.4397e+13 | 2.3076e+03 | 9.1782e+15 | 2.1187e+03 | 6.2474e+09
7.3432e+13 | 1.2657e+03 | 9.1721e+15 | -1.7582e+03 | 6.2474e+09
7.2527e+13 | 1.9339e+03 | 9.1663e+15 | 9.9376e+03 | 6.2474e+09
7.0617e+13 | 2.1081e+03 | 9.1540e+15 | 3.6060e+03 | 6.2474e+09
6.9540e+13 | 1.5639e+03 | 9.1471e+15 | -3.7655e+03 | 6.2474e+09
6.8432e+13 | 2.0328e+03 | 9.1400e+15 | 4.8820e+03 | 6.2474e+09
6.6748e+13 | 2.1701e+03 | 9.1292e+15 | 2.9050e+03 | 6.2474e+09
6.5526e+13 | 2.4214e+03 | 9.1214e+15 | 1.6748e+03 | 6.2474e+09
6.3566e+13 | 3.0991e+03 | 9.1089e+15 | 7.8290e+02 | 6.2474e+09
6.1577e+13 | 2.9555e+03 | 9.0961e+15 | 8.8005e+02 | 6.2474e+09
5.9918e+13 | 2.7289e+03 | 9.0855e+15 | 1.0968e+03 | 6.2474e+09
5.8299e+13 | 2.8501e+03 | 9.0751e+15 | 9.6608e+02 | 6.2474e+09
5.6586e+13 | 2.3594e+03 | 9.0642e+15 | 1.8297e+03 | 6.2474e+09
5.5621e+13 | 2.4592e+03 | 9.0580e+15 | 1.5442e+03 | 6.2474e+09
5.3843e+13 | 3.4906e+03 | 9.0466e+15 | 5.9479e+02 | 6.2474e+09
5.1854e+13 | 2.6603e+03 | 9.0338e+15 | 1.1716e+03 | 6.2474e+09
5.1077e+13 | 1.8901e+03 | 9.0289e+15 | 1.1866e+04 | 6.2474e+09
4.9917e+13 | 2.1426e+03 | 9.0214e+15 | 2.9555e+03 | 6.2474e+09
4.8931e+13 | 1.7419e+03 | 9.0151e+15 | -1.6352e+04 | 6.2474e+09
4.8205e+13 | 1.6991e+03 | 9.0105e+15 | -9.7132e+03 | 6.2474e+09
4.7287e+13 | 3.1266e+03 | 9.0046e+15 | 7.5432e+02 | 6.2474e+09
4.5242e+13 | 3.2160e+03 | 8.9915e+15 | 7.0536e+02 | 6.2474e+09
4.4370e+13 | 1.5493e+03 | 8.9859e+15 | -4.0348e+03 | 6.2474e+09
4.3861e+13 | 1.9643e+03 | 8.9826e+15 | 5.9600e+03 | 6.2474e+09
4.2641e+13 | 3.4406e+03 | 8.9748e+15 | 6.0766e+02 | 6.2474e+09
4.0921e+13 | 3.5785e+03 | 8.9638e+15 | 5.6000e+02 | 6.2474e+09
3.9707e+13 | 2.6044e+03 | 8.9560e+15 | 1.2297e+03 | 6.2474e+09
3.8847e+13 | 2.1507e+03 | 8.9505e+15 | 2.7732e+03 | 6.2474e+09
3.8031e+13 | 2.4697e+03 | 8.9453e+15 | 1.4693e+03 | 6.2474e+09
3.6964e+13 | 3.4018e+03 | 8.9385e+15 | 6.1955e+02 | 6.2474e+09
3.5511e+13 | 3.5456e+03 | 8.9292e+15 | 5.6825e+02 | 6.2474e+09
3.4441e+13 | 3.0474e+03 | 8.9223e+15 | 7.9182e+02 | 6.2474e+09
3.3407e+13 | 2.7645e+03 | 8.9157e+15 | 1.0190e+03 | 6.2474e+09
3.2589e+13 | 2.0276e+03 | 8.9104e+15 | 4.0725e+03 | 6.2474e+09
3.2081e+13 | 2.0128e+03 | 8.9072e+15 | 4.3224e+03 | 6.2474e+09
3.1293e+13 | 3.4020e+03 | 8.9021e+15 | 6.1669e+02 | 6.2474e+09
2.9948e+13 | 3.2421e+03 | 8.8935e+15 | 6.8333e+02 | 6.2474e+09
2.9348e+13 | 2.5234e+03 | 8.8897e+15 | 1.3414e+03 | 6.2474e+09
2.8463e+13 | 1.5218e+03 | 8.8840e+15 | -3.9208e+03 | 6.2474e+09
2.8477e+13 | -5.6716e+02 | 8.8841e+15 | -4.2662e+02 | 6.2474e+09
2.8782e+13 | 2.4434e+01 | 8.8861e+15 | -5.7052e+02 | 6.2474e+09
2.8460e+13 | 1.3290e+03 | 8.8840e+15 | -2.2333e+03 | 6.2474e+09
2.8022e+13 | 2.5054e+03 | 8.8812e+15 | 1.3714e+03 | 6.2474e+09
2.7052e+13 | 3.0277e+03 | 8.8750e+15 | 7.9828e+02 | 6.2474e+09
2.6380e+13 | 2.4699e+03 | 8.8707e+15 | 1.4372e+03 | 6.2474e+09
2.5745e+13 | 2.8709e+03 | 8.8666e+15 | 9.1108e+02 | 6.2474e+09
2.4899e+13 | 2.9588e+03 | 8.8612e+15 | 8.4278e+02 | 6.2474e+09
2.4268e+13 | 2.3353e+03 | 8.8571e+15 | 1.7734e+03 | 6.2474e+09
2.3762e+13 | 4.2035e+03 | 8.8539e+15 | 4.1106e+02 | 6.2474e+09
2.2268e+13 | 6.4171e+03 | 8.8443e+15 | 2.1513e+02 | 6.2474e+09
2.0901e+13 | 4.4159e+03 | 8.8356e+15 | 3.7753e+02 | 6.2474e+09
2.0419e+13 | 3.4572e+03 | 8.8325e+15 | 5.9147e+02 | 6.2474e+09
1.9487e+13 | 2.9649e+03 | 8.8265e+15 | 8.3361e+02 | 6.2474e+09
1.9261e+13 | 2.5374e+03 | 8.8251e+15 | 1.2947e+03 | 6.2474e+09
1.8507e+13 | 5.1996e+03 | 8.8202e+15 | 2.9108e+02 | 6.2474e+09
1.7334e+13 | 3.8433e+03 | 8.8127e+15 | 4.8061e+02 | 6.2474e+09
1.7172e+13 | 6.2865e+02 | 8.8117e+15 | -8.8208e+02 | 6.2474e+09
1.7116e+13 | 2.7416e+03 | 8.8113e+15 | 1.0211e+03 | 6.2474e+09
1.6231e+13 | 3.5353e+03 | 8.8057e+15 | 5.6365e+02 | 6.2474e+09
1.5966e+13 | 2.7374e+02 | 8.8040e+15 | -6.7247e+02 | 6.2474e+09
1.6142e+13 | -2.9359e+02 | 8.8051e+15 | -4.8671e+02 | 6.2474e+09
1.6059e+13 | 1.9604e+03 | 8.8046e+15 | 5.0130e+03 | 6.2474e+09
1.5510e+13 | 4.2410e+03 | 8.8010e+15 | 4.0310e+02 | 6.2474e+09
1.4741e+13 | 2.3719e+03 | 8.7961e+15 | 1.6322e+03 | 6.2474e+09
1.4809e+13 | 2.8577e+03 | 8.7966e+15 | 9.1043e+02 | 6.2474e+09
1.3893e+13 | 4.0365e+03 | 8.7907e+15 | 4.3891e+02 | 6.2474e+09
1.3685e+13 | 6.8193e+02 | 8.7894e+15 | -9.2942e+02 | 6.2474e+09
1.3704e+13 | 1.0490e+03 | 8.7895e+15 | -1.4107e+03 | 6.2474e+09
1.3396e+13 | 3.9765e+03 | 8.7875e+15 | 4.5064e+02 | 6.2474e+09
1.2637e+13 | 6.1353e+03 | 8.7826e+15 | 2.2838e+02 | 6.2474e+09
1.1844e+13 | 4.8960e+03 | 8.7776e+15 | 3.1842e+02 | 6.2474e+09
1.1476e+13 | 2.6601e+03 | 8.7752e+15 | 1.1049e+03 | 6.2474e+09
1.1232e+13 | 3.8216e+03 | 8.7736e+15 | 4.8382e+02 | 6.2474e+09
1.0616e+13 | 6.6296e+03 | 8.7697e+15 | 2.0510e+02 | 6.2474e+09
9.8228e+12 | 7.4636e+03 | 8.7646e+15 | 1.7511e+02 | 6.2474e+09
9.1483e+12 | 6.0003e+03 | 8.7603e+15 | 2.3539e+02 | 6.2474e+09
8.7238e+12 | 3.6607e+03 | 8.7576e+15 | 5.2377e+02 | 6.2474e+09
8.5084e+12 | 3.0836e+03 | 8.7562e+15 | 7.5053e+02 | 6.2474e+09
8.1979e+12 | 2.1436e+03 | 8.7542e+15 | 2.5463e+03 | 6.2474e+09
8.1559e+12 | -1.9323e+02 | 8.7539e+15 | -5.1440e+02 | 6.2474e+09
8.2284e+12 | 1.5651e+03 | 8.7544e+15 | -5.3815e+03 | 6.2474e+09
7.8973e+12 | 2.9690e+03 | 8.7523e+15 | 8.2062e+02 | 6.2474e+09
7.7584e+12 | 8.1746e+02 | 8.7514e+15 | -1.0720e+03 | 6.2474e+09
7.7694e+12 | -1.0172e+03 | 8.7515e+15 | -3.6134e+02 | 6.2474e+09
7.9155e+12 | -4.0226e+02 | 8.7524e+15 | -4.6452e+02 | 6.2474e+09
7.8321e+12 | 5.9234e+02 | 8.7519e+15 | -8.6353e+02 | 6.2474e+09
7.8217e+12 | 3.1255e+03 | 8.7518e+15 | 7.2722e+02 | 6.2474e+09
7.3421e+12 | 4.0091e+03 | 8.7487e+15 | 4.4261e+02 | 6.2474e+09
7.2320e+12 | 1.6781e+03 | 8.7480e+15 | -1.3990e+04 | 6.2474e+09
7.0985e+12 | -1.8632e+02 | 8.7472e+15 | -5.1660e+02 | 6.2474e+09
7.2575e+12 | -1.4272e+02 | 8.7482e+15 | -5.2844e+02 | 6.2474e+09
7.1182e+12 | 3.9254e+03 | 8.7473e+15 | 4.5958e+02 | 6.2474e+09
6.6978e+12 | 6.1040e+03 | 8.7446e+15 | 2.2961e+02 | 6.2474e+09
6.2997e+12 | 3.4492e+03 | 8.7420e+15 | 5.8795e+02 | 6.2474e+09
6.2624e+12 | 4.3997e+03 | 8.7418e+15 | 3.7717e+02 | 6.2474e+09
5.7478e+12 | 7.3919e+03 | 8.7385e+15 | 1.7717e+02 | 6.2474e+09
5.4119e+12 | 4.7644e+03 | 8.7364e+15 | 3.3144e+02 | 6.2474e+09
5.2315e+12 | -3.6811e+02 | 8.7352e+15 | -4.7278e+02 | 6.2474e+09
5.4497e+12 | -1.6146e+03 | 8.7366e+15 | -2.9745e+02 | 6.2474e+09
5.4067e+12 | 3.4859e+03 | 8.7363e+15 | 5.7515e+02 | 6.2474e+09
5.0721e+12 | 3.9300e+03 | 8.7342e+15 | 4.5804e+02 | 6.2474e+09
5.0074e+12 | 3.8748e+03 | 8.7338e+15 | 4.6990e+02 | 6.2474e+09
4.6834e+12 | 7.6938e+03 | 8.7317e+15 | 1.6814e+02 | 6.2474e+09
4.2861e+12 | 3.8774e+03 | 8.7292e+15 | 4.6913e+02 | 6.2474e+09
4.3504e+12 | 3.0463e+02 | 8.7296e+15 | -6.9383e+02 | 6.2474e+09
4.2591e+12 | -1.2222e+03 | 8.7290e+15 | -3.3693e+02 | 6.2474e+09
4.4540e+12 | 5.6236e+02 | 8.7302e+15 | -8.4482e+02 | 6.2474e+09
4.2084e+12 | 7.4155e+02 | 8.7287e+15 | -9.9584e+02 | 6.2474e+09
4.3910e+12 | -2.5128e+03 | 8.7298e+15 | -2.3481e+02 | 6.2474e+09
4.4285e+12 | -6.8715e+02 | 8.7301e+15 | -4.1099e+02 | 6.2474e+09
4.4513e+12 | -1.3144e+03 | 8.7302e+15 | -3.2675e+02 | 6.2474e+09
4.5450e+12 | -2.0668e+03 | 8.7308e+15 | -2.6226e+02 | 6.2474e+09