## Sheet1
Carrier Density (cm^-3) Sinton | Lifetime (us) Sinton | Carrier Density (cm^-3) Dorkel | Lifetime (us) Dorkel | Carrier Density (cm^-3) Klaassen | Lifetime (us) Klaassen | Carrier Density (cm^-3) Schindler | Lifetime (us) Schindler
18455853370556700 | 47.5809 | 6091604543982237 | 15.84015 | 25293762477316088 | 65.05349 | 63829659019626912 | 162.8683
17994716692648530 | 48.51468 | 5956799307017165 | 16.21557 | 24740992333591960 | 66.51974 | 62972365575535856 | 167.7795
17463956038430460 | 49.54077 | 5800763049174262 | 16.63936 | 24100783486147860 | 68.14269 | 61968839261703352 | 173.3166
16906207452352880 | 50.63497 | 5635763075136012 | 17.07922 | 23423351416812300 | 69.89974 | 60893915303501936 | 179.554
16370821899408620 | 51.67432 | 5476368053522549 | 17.49313 | 22768495179834180 | 71.59394 | 59841358821960672 | 185.7994
15854142597605070 | 52.69342 | 5321586211564324 | 17.90647 | 22132180339750440 | 73.25673 | 58805227798889392 | 191.9961
15333416566043620 | 53.71703 | 5164624718331558 | 18.32945 | 21486489831087960 | 74.93449 | 57739600825198608 | 198.3603
14815615695590210 | 54.78571 | 5007564472636119 | 18.76769 | 20839973611652888 | 76.69076 | 56657437107914576 | 205.1321
14312270918503340 | 55.83336 | 4853934838269438 | 19.19702 | 20207171944742912 | 78.42756 | 55582678562090272 | 212.0139
13825557344306490 | 56.85127 | 4704470592218635 | 19.61851 | 19591140147649980 | 80.12392 | 54520770628041184 | 218.8751
13347991252129230 | 57.85024 | 4556929625395202 | 20.03603 | 18982659614170232 | 81.7997 | 53455867107623600 | 225.814
12885465290232100 | 58.87634 | 4413184222455053 | 20.46402 | 18389472600323840 | 83.51673 | 52401529302554192 | 232.9743
12432877693234420 | 59.87067 | 4271702961629822 | 20.88125 | 17805281122674940 | 85.19704 | 51346649190722728 | 240.196
11999393189978110 | 60.86561 | 4135415864562526 | 21.2976 | 17242209841243390 | 86.87972 | 50313493121021600 | 247.5245
11578447332012360 | 61.84911 | 4002330771424478 | 21.71387 | 16692057183175280 | 88.54402 | 49287597365662832 | 254.8649
11168557892178170 | 62.82908 | 3872029139002428 | 22.12956 | 16153112973441110 | 90.20754 | 48265956696197672 | 262.3324
10772465289905920 | 63.8008 | 3745435326085340 | 22.54319 | 15629221802883510 | 91.85961 | 47256177398517560 | 269.8555
10386524680000950 | 64.74484 | 3621435088643627 | 22.94797 | 15115792799579920 | 93.47503 | 46249727807717920 | 277.3925
10014243244904670 | 65.67614 | 3501205297097938 | 23.34659 | 14617718870354490 | 95.07571 | 45256573736594864 | 285.0132
9655277452937664 | 66.62471 | 3384692461935796 | 23.75205 | 14134801516180250 | 96.70017 | 44276976780682224 | 292.7781
9308505285479844 | 67.55933 | 3271585642704149 | 24.1533 | 13665773318459910 | 98.30345 | 43309000158239288 | 300.5535
8973466110454795 | 68.47275 | 3161783473995338 | 24.54781 | 13210233496257430 | 99.87434 | 42352413446941992 | 308.2941
8648925843863916 | 69.37935 | 3054925925706032 | 24.93973 | 12766706105644500 | 101.4364 | 41404659449365824 | 316.1057
8336352442656136 | 70.29256 | 2951540762149804 | 25.33501 | 12337399439535650 | 103.0043 | 40471088323299712 | 323.9637
8032307073685981 | 71.17466 | 2850530108133062 | 25.71922 | 11917770302640290 | 104.5283 | 39542363490172320 | 331.7867
7740177559266757 | 72.06375 | 2753058393086788 | 26.1034 | 11512671571976250 | 106.065 | 38629834800147608 | 339.7616
7458761622275302 | 72.95016 | 2658767491828835 | 26.48644 | 11120632009133920 | 107.5962 | 37731044921453000 | 347.7743
7188412102018194 | 73.81251 | 2567816085979402 | 26.86172 | 10742327485561190 | 109.0858 | 36848405455848440 | 355.642
6926311717999498 | 74.65453 | 2479291161988067 | 27.23108 | 10373974204605010 | 110.5414 | 35973808356395220 | 363.4109
6673274822428067 | 75.49521 | 2393498029832889 | 27.60102 | 10016854539923050 | 111.9897 | 35110908680727248 | 371.1403
6426917277142389 | 76.31947 | 2309655166098106 | 27.96098 | 9667725933942934 | 113.4241 | 34252395487491860 | 379.0559
6193146879967691 | 77.14396 | 2229806163484304 | 28.32078 | 9335111149690456 | 114.8501 | 33420133958548048 | 386.8629
5964268825601553 | 77.93148 | 2151351832898821 | 28.67302 | 9008194655784462 | 116.2079 | 32587859658002888 | 394.2945
5743081712561535 | 78.72374 | 2075271270113602 | 29.02104 | 8691064076832440 | 117.585 | 31766376255165448 | 402.0443
5530973290956898 | 79.50849 | 2002068672364241 | 29.36441 | 8385831682179886 | 118.95 | 30962000341374900 | 409.7981
5326689852605755 | 80.28743 | 1931337869996306 | 29.70772 | 8090814323713952 | 120.2965 | 30171209314092540 | 417.3753
5129092522032676 | 81.04175 | 1862706493063060 | 30.0423 | 7804467483008865 | 121.602 | 29390594160894300 | 424.7884
4938395364364252 | 81.78536 | 1796268911022688 | 30.36865 | 7527192751838966 | 122.8991 | 28621936544368780 | 432.3617
4756227783561754 | 82.53187 | 1732615261714179 | 30.69682 | 7261461880908754 | 124.1911 | 27873007439052140 | 439.7872
4579309711524332 | 83.2576 | 1670618839889032 | 31.01984 | 7002578907378862 | 125.4426 | 27131367058303640 | 446.9452
4408999813356733 | 83.97742 | 1610771880552125 | 31.33845 | 6752605603167689 | 126.6861 | 26403563905458840 | 454.1283
4244399818464836 | 84.64939 | 1552775196445516 | 31.64025 | 6510298743729138 | 127.8504 | 25686703898637120 | 460.9249
4085154387582274 | 85.31526 | 1496517926213746 | 31.93666 | 6275200758141039 | 129.0105 | 24980064791574640 | 467.8453
3932549315540010 | 85.98431 | 1442469590783815 | 32.2314 | 6049279737186607 | 130.1769 | 24290325206351580 | 474.8562
3785682406539832 | 86.65848 | 1390326061903106 | 32.53073 | 5831270448741421 | 131.3379 | 23614457705849600 | 481.6112
3643637417735000 | 87.3021 | 1339774701547206 | 32.81547 | 5619870706935602 | 132.458 | 22949099766579740 | 488.366
3507954243712944 | 87.94279 | 1291376633751162 | 33.10174 | 5417432173624966 | 133.558 | 22302421408479168 | 494.7304
3375273186572975 | 88.54339 | 1243944050812356 | 33.37304 | 5218990629150329 | 134.5957 | 21659165393303968 | 500.8695
3248648950855398 | 89.15321 | 1198578946262830 | 33.6448 | 5029160303738635 | 135.6484 | 21034882619470440 | 507.0958
3125360874517695 | 89.74702 | 1154316723646638 | 33.91132 | 4843908775878405 | 136.6721 | 20416960934253752 | 513.1423
3007547727697438 | 90.38536 | 1111934423914568 | 34.18789 | 4666491777590998 | 137.7769 | 19816868808603048 | 519.8265
2894549702853934 | 91.00933 | 1071205209726618 | 34.46694 | 4495963830011518 | 138.8295 | 19232190002010160 | 525.6194
2784103010969224 | 91.52656 | 1031320313922586 | 34.71238 | 4328941516250758 | 139.6963 | 18651814816590648 | 530.1661
2676319606695566 | 91.94816 | 992325034853863 | 34.90745 | 4165616405259715 | 140.4584 | 18076689073906140 | 535.3316
2574461532410160 | 92.50356 | 955407635381225 | 35.1476 | 4010968462765532 | 141.4327 | 17524998410868650 | 541.5189
2476133230410362 | 93.00531 | 919708534150506.9 | 35.3764 | 3861400234976670 | 142.2922 | 16984659508935330 | 546.4824
2381023564367030 | 93.47142 | 885120661105133.1 | 35.59154 | 3716465406646410 | 143.0931 | 16454539910578760 | 551.128
2289117269504412 | 93.89255 | 851643913413075 | 35.78959 | 3576165649404672 | 143.8202 | 15935102337130210 | 555.3717
2200064163833628 | 94.28574 | 819155733839972.1 | 35.97602 | 3439989256886056 | 144.5034 | 15424880771657380 | 559.4266
2114138067973401 | 94.72478 | 787760820562664.2 | 36.18213 | 3308376929558538 | 145.2446 | 14925955641431170 | 563.3896
2030477391064119 | 95.23151 | 757148580396911.5 | 36.41111 | 3180028232146002 | 146.0965 | 14433774471756470 | 567.975
1950493909041352 | 95.62426 | 727840123918318.8 | 36.59162 | 3057129781120350 | 146.7829 | 13957161969638880 | 572.1691
1873060333474064 | 96.06028 | 699427000624351.1 | 36.78781 | 2937970610144926 | 147.5347 | 13489955839839390 | 576.6216
1799250094458504 | 96.54608 | 672307516047923.5 | 36.99504 | 2824222838641206 | 148.3828 | 13039183053397460 | 582.0166
1728880835564158 | 96.96838 | 646419574815826.6 | 37.18379 | 2715627906424604 | 149.108 | 12604376525819270 | 586.2517
1660694292970814 | 97.28459 | 621304018435132.9 | 37.33669 | 2610261169144740 | 149.6506 | 12178250234491680 | 589.2421
1594896226954906 | 97.59702 | 597039558923376.1 | 37.48735 | 2508453967219233 | 150.1853 | 11762467650862200 | 592.1514
1531196099434767 | 97.8973 | 573521843686763.4 | 37.63283 | 2409769534860069 | 150.6993 | 11355562880106440 | 594.9277
1469780777466929 | 98.11222 | 550822507876350.1 | 37.74435 | 2314509479525562 | 151.081 | 10959089570679410 | 597.1633
1410311501686414 | 98.31749 | 528818823994909.8 | 37.85603 | 2222159712723554 | 151.4309 | 10571205663381160 | 598.7913
1352523248930052 | 98.5355 | 507414790757970.9 | 37.96976 | 2132318103176705 | 151.8067 | 10190467375137570 | 600.7098
1296939888336993 | 98.74103 | 486806591446450.1 | 38.07181 | 2045808935853221 | 152.1816 | 9820636964087252 | 603.1709
1243581707117846 | 99.00022 | 467004131650491.6 | 38.1977 | 1962674704815040 | 152.6239 | 9462211762490380 | 605.4603
1191942978941934 | 99.18953 | 447821772586516.6 | 38.30389 | 1882136848810838 | 152.9303 | 9112108209293546 | 606.3829
1141625627549412 | 99.16159 | 429113162363104.3 | 38.3286 | 1803581485394155 | 152.8905 | 8767855243836889 | 605.5992
1092562052921164 | 99.27432 | 410854418663103.6 | 38.38015 | 1726908813153418 | 153.1584 | 8429175490073463 | 608.7799
1047375174892864 | 99.65881 | 394024089382900.7 | 38.5319 | 1656228913777544 | 153.8529 | 8114588499980091 | 613.9022
1003573684617469 | 99.9173 | 377696662666194.1 | 38.66606 | 1587655966941272 | 154.2443 | 7807166442437588 | 614.5506
960799122911961.4 | 99.96874 | 361739557684512.4 | 38.71913 | 1520633547233692 | 154.3171 | 7504559974327927 | 613.9647
919323391237642.1 | 99.95452 | 346255183337735.3 | 38.74064 | 1455592160409340 | 154.3063 | 7208851581495754 | 613.5886
879242826272283.8 | 99.91867 | 331280611414982.4 | 38.7646 | 1392687946258807 | 154.2213 | 6920916692517508 | 611.6678
839621227678894.9 | 100.082 | 316466803039563.8 | 38.83342 | 1330454965140602 | 154.5543 | 6634149406180217 | 614.8371
803794244775110.4 | 100.3803 | 303062545306931.6 | 38.94674 | 1274140014200305 | 155.1134 | 6372998657810853 | 619.4567
768534730107421.8 | 100.4027 | 289862061881835.9 | 38.99407 | 1218677916436633 | 155.1037 | 6114248775098959 | 617.4245
734251160969203.4 | 100.4763 | 277018816923366.3 | 39.05195 | 1164713659200397 | 155.2029 | 5860989355061187 | 616.7582
701145181377371.6 | 100.6018 | 264609089881565.3 | 39.09689 | 1112568032085484 | 155.4944 | 5614845864843622 | 620.3752
670816547294519.1 | 100.8059 | 253233856416907.1 | 39.18507 | 1064766831155118 | 155.8559 | 5387970834561530 | 622.6751
640662489798438.4 | 100.782 | 241917842400204.7 | 39.21571 | 1017212098682297 | 155.7573 | 5161077751775859 | 619.7844
611579377918003 | 100.882 | 230997804180954 | 39.2745 | 971319170548610.2 | 155.917 | 4940978820240795 | 620.0249
583710474629803.2 | 101.006 | 220528209018782.5 | 39.34906 | 927317209445063.2 | 156.0885 | 4728892053169829 | 619.5223
556546158481540.6 | 100.7858 | 210318153467411.8 | 39.29906 | 884404088099276.1 | 155.6931 | 4521047530550900 | 615.6887
529993134879172.7 | 100.7589 | 200332934245917 | 39.29685 | 842434085412496.1 | 155.6907 | 4316801237263793 | 616.388
505420137563780.3 | 100.9617 | 191087955595213.2 | 39.3658 | 803573818919817.1 | 156.1018 | 4126825889714774 | 620.5964
482063076838162.2 | 101.1008 | 182296565650194.7 | 39.43422 | 766618689258372.2 | 156.3274 | 3945388266711520 | 621.3395
459547008108667.1 | 101.3851 | 173818135711840.1 | 39.5697 | 730977744081324.8 | 156.7392 | 3769680587967746 | 621.6231
437871852085489.1 | 101.4398 | 165653025692248.8 | 39.62292 | 696652644281475.4 | 156.768 | 3599784356246842 | 619.5151
416653922640675.9 | 101.5154 | 157656990576542.1 | 39.65974 | 663037112242123.8 | 156.9143 | 3432752919858234 | 620.5842
397094854544652.7 | 102.0193 | 150283325914835.8 | 39.84319 | 632036986916881.6 | 157.7908 | 3278145314970184 | 626.724