## Sheet1
Carrier Density (cm^-3) Intrinseco | Lifetime (us) Intrinseco | Carrier Density (cm^-3) Ajustada | Lifetime (us) Ajustada | Carrier Density (cm^-3) Suave | Lifetime (us) Suave
22723854023572872 | 0.001102492 | 882305788878020.4 | 1002.515 | 882305788878020.4 | 432.5232
20235126166778528 | 0.001351583 | 906247254861812 | 1127.393 | 906247254861812 | 433.5233
18195041760760160 | 0.001626131 | 931531752070338.2 | 1081.486 | 931531752070338.2 | 434.5803
16498743343914200 | 0.001925044 | 957887651422253.4 | 1041.224 | 957887651422253.4 | 435.683
15074206848202190 | 0.002246176 | 984285028387599 | 999.7784 | 984285028387599 | 436.7885
13858774713480610 | 0.002589738 | 1011582891072402 | 963.1513 | 1011582891072402 | 437.9326
12807825452063200 | 0.002956073 | 1039739057987437 | 930.3346 | 1039739057987437 | 439.1137
11889483170868400 | 0.003345279 | 1068711596292133 | 902.5161 | 1068711596292133 | 440.3303
11076537007533960 | 0.003759244 | 1099155333768816 | 871.3006 | 1099155333768816 | 441.6099
10362669457583600 | 0.004191075 | 1129777292574482 | 842.4011 | 1129777292574482 | 442.8982
9718844837711070 | 0.004649219 | 1160447030515774 | 824.1138 | 1160447030515774 | 444.1898
9138566480613020 | 0.005131263 | 1193116100357150 | 800.9893 | 1193116100357150 | 445.567
8615821484200365 | 0.005634283 | 1228109763961066 | 780.5961 | 1228109763961066 | 447.0438
8138102307699182 | 0.006163184 | 1263440664322613 | 763.2319 | 1263440664322613 | 448.5365
7702979735635321 | 0.00671414 | 1298977608006644 | 741.3159 | 1298977608006644 | 450.0396
7306958957661560 | 0.00728405 | 1336039735445682 | 724.8234 | 1336039735445682 | 451.6089
6939492432737515 | 0.007882017 | 1374434686341506 | 710.7927 | 1374434686341506 | 453.2366
6602428057112894 | 0.008499389 | 1416028122793578 | 695.8779 | 1416028122793578 | 455.0021
6288491366411662 | 0.009143761 | 1458320891247969 | 683.3161 | 1458320891247969 | 456.7995
5998274762365284 | 0.009808666 | 1499365225678702 | 665.845 | 1499365225678702 | 458.546
5730310944188637 | 0.0104909 | 1542786548705695 | 655.8102 | 1542786548705695 | 460.3958
5476604038006775 | 0.01120642 | 1589777897879726 | 647.5262 | 1589777897879726 | 462.4003
5241275417058742 | 0.01193946 | 1636923646503506 | 634.2971 | 1636923646503506 | 464.414
5020466238814228 | 0.01269656 | 1685267674647156 | 624.3515 | 1685267674647156 | 466.4815
4813444826667600 | 0.01347562 | 1735075354745283 | 613.2404 | 1735075354745283 | 468.6141
4619416032772963 | 0.01427468 | 1786472606620246 | 605.035 | 1786472606620246 | 470.8175
4435480490059078 | 0.01510159 | 1839752347739466 | 599.0124 | 1839752347739466 | 473.1045
4261801218525885 | 0.01595216 | 1895506387526052 | 590.375 | 1895506387526052 | 475.5008
4098153976027432 | 0.01682313 | 1953733984959254 | 579.1412 | 1953733984959254 | 478.007
3944619349189684 | 0.01770881 | 2014810270715752 | 568.9059 | 2014810270715752 | 480.6399
3799169774542862 | 0.01861603 | 2075134029796034 | 565.9609 | 2075134029796034 | 483.245
3659282767210228 | 0.01955806 | 2140704626384807 | 557.4771 | 2140704626384807 | 486.0824
3529249522027403 | 0.02050147 | 2209651628896771 | 549.4728 | 2209651628896771 | 489.0738
3403384388308648 | 0.02148333 | 2278852653516768 | 545.3762 | 2278852653516768 | 492.0859
3285086705740070 | 0.02247408 | 2351583725136021 | 533.9164 | 2351583725136021 | 495.2647
3173088155777434 | 0.02347877 | 2427963685154304 | 532.4868 | 2427963685154304 | 498.6227
3063924005679800 | 0.02452656 | 2508773091198418 | 533.2898 | 2508773091198418 | 502.2109
2959911635582056 | 0.02559385 | 2590766560251486 | 524.8293 | 2590766560251486 | 505.9517
2861629351834520 | 0.02666996 | 2676025146471758 | 520.8686 | 2676025146471758 | 509.9935
2766254553212062 | 0.02778283 | 2766254553212062 | 517.6027 | 2766254553212062 | 514.3268
2676025146471758 | 0.02890341 | 2861629351834520 | 506.4734 | 2861629351834520 | 518.9419
2590766560251486 | 0.03002808 | 2959911635582056 | 499.3462 | 2959911635582056 | 523.7263
2508773091198418 | 0.03117513 | 3063924005679800 | 503.3474 | 3063924005679800 | 528.8108
2427963685154304 | 0.03237363 | 3173088155777434 | 503.2793 | 3173088155777434 | 534.1542
2351583725136021 | 0.03357361 | 3285086705740070 | 493.3894 | 3285086705740070 | 539.6333
2278852653516768 | 0.03478186 | 3403384388308648 | 485.1294 | 3403384388308648 | 545.415
2209651628896771 | 0.03599549 | 3529249522027403 | 488.0626 | 3529249522027403 | 551.5627
2140704626384807 | 0.03727154 | 3659282767210228 | 491.6352 | 3659282767210228 | 557.8836
2075134029796034 | 0.03855175 | 3799169774542862 | 474.6224 | 3799169774542862 | 564.6405
2014810270715752 | 0.03979113 | 3944619349189684 | 472.0126 | 3944619349189684 | 571.6249
1953733984959254 | 0.04111047 | 4098153976027432 | 479.5082 | 4098153976027432 | 578.9609
1895506387526052 | 0.04243301 | 4261801218525885 | 472.5766 | 4261801218525885 | 586.738
1839752347739466 | 0.04376272 | 4435480490059078 | 466.1385 | 4435480490059078 | 594.9395
1786472606620246 | 0.04509531 | 4619416032772963 | 461.2755 | 4619416032772963 | 603.5737
1735075354745283 | 0.04644196 | 4813444826667600 | 459.7288 | 4813444826667600 | 612.6021
1685267674647156 | 0.04780798 | 5020466238814228 | 459.6195 | 5020466238814228 | 622.1634
1636923646503506 | 0.04919501 | 5241275417058742 | 460.9838 | 5241275417058742 | 632.2673
1589777897879726 | 0.05060936 | 5476604038006775 | 468.8051 | 5476604038006775 | 642.9616
1542786548705695 | 0.05208357 | 5730310944188637 | 464.3272 | 5730310944188637 | 654.378
1499365225678702 | 0.05350657 | 5998274762365284 | 446.115 | 5998274762365284 | 666.288
1458320891247969 | 0.0549086 | 6288491366411662 | 453.289 | 6288491366411662 | 678.9739
1416028122793578 | 0.05641459 | 6602428057112894 | 471.057 | 6602428057112894 | 692.3817
1374434686341506 | 0.05795998 | 6939492432737515 | 462.9225 | 6939492432737515 | 706.5651
1336039735445682 | 0.05944648 | 7306958957661560 | 449.1696 | 7306958957661560 | 721.7803
1298977608006644 | 0.0609391 | 7702979735635321 | 444.7238 | 7702979735635321 | 737.9486
1263440664322613 | 0.06242648 | 8138102307699182 | 446.7795 | 8138102307699182 | 755.6891
1228109763961066 | 0.06396276 | 8615821484200365 | 456.8283 | 8615821484200365 | 775.1679
1193116100357150 | 0.06554396 | 9138566480613020 | 452.6551 | 9138566480613020 | 796.4944
1160447030515774 | 0.06707652 | 9718844837711070 | 435.4331 | 9718844837711070 | 820.1862
1129777292574482 | 0.06856744 | 10362669457583600 | 433.0324 | 10362669457583600 | 846.3826
1099155333768816 | 0.07010894 | 11076537007533960 | 444.127 | 11076537007533960 | 875.2854
1068711596292133 | 0.07169649 | 11889483170868400 | 444.7666 | 11889483170868400 | 908.1387
1039739057987437 | 0.07326079 | 12807825452063200 | 439.6936 | 12807825452063200 | 944.8427
1011582891072402 | 0.07483342 | 13858774713480610 | 438.9395 | 13858774713480610 | 986.7798
984285028387599 | 0.07640979 | 15074206848202190 | 437.0161 | 15074206848202190 | 1035.033
957887651422253.4 | 0.07798481 | 16498743343914200 | 441.5706 | 16498743343914200 | 1091.349
931531752070338.2 | 0.07960936 | 18195041760760160 | 444.8314 | 18195041760760160 | 1158.174
906247254861812 | 0.08121894 | 20235126166778528 | 435.8598 | 20235126166778528 | 1238.31
882305788878020.4 | 0.0827912 | 22723854023572872 | 433.0636 | 22723854023572872 | 1335.837