## Sheet1
Carrier Density (cm^-3) | Lifetime (us)
21778764589914160 | 99.88149
20230830623433312 | 103.5551
18664864490959140 | 104.2856
17168196816415930 | 106.9812
15799757523708250 | 111.0016
14556389019027970 | 114.6834
13425405318529660 | 117.9266
12396234584397100 | 122.6201
11488245955171620 | 128.3829
10670137587703510 | 131.662
9916908340469848 | 135.6924
9247446412126236 | 142.3061
8648335857427324 | 147.5205
8099587849625943 | 150.7232
7592937814494487 | 155.644
7138957290655847 | 162.5444
6726344079312741 | 166.417
6339744863757464 | 170.4245
5989288996228481 | 178.4843
5673888059796345 | 183.7934
5375884153724921 | 186.9633
5101565459600779 | 194.2742
4852597764223266 | 199.5904
4616332843583527 | 200.9897
4393809711402572 | 206.4286
4190971782053371 | 212.6813
3999701639164270 | 218.6705
3825151775611473 | 228.7549
3665269303434363 | 232.0169
3509203281127266 | 233.5088
3364706458039666 | 238.3678
3226891096984006 | 244.1236
3100341096561034 | 251.597
2980438190602286 | 253.292
2865004948660493 | 257.3366
2757772197689060 | 263.7871
2655914203648730 | 275.687
2565096120890623 | 278.3758
2471624039723154 | 277.7002
2387089495035972 | 280.0742
2301162842667912 | 274.6985
2219548504024268 | 289.9725
2148076002089787 | 308.7032
2080380786859258 | 302.6724
2010608497468784 | 300.4024
1946519768079072 | 310.3811
1885180781474726 | 309.8991
1824855619499543 | 306.0875
1765943282407462 | 320.5114
1714660253831436 | 335.9016
1663850283612645 | 345.1842
1618256626012299 | 352.1263
1571936858243678 | 326.7002
1522025459370774 | 327.1266
1478882640142258 | 359.2949
1439704077461801 | 360.646
1399042354297530 | 348.1017
1359322823729565 | 350.6944
1321520570431782 | 347.0099
1283156667406849 | 355.4217
1249315826612902 | 379.487
1217314317077253 | 366.0452
1182804125802152 | 357.632
1151167873190390 | 383.5451
1122776359422326 | 373.6819
1091075247636773 | 360.2871
1062209368716268 | 375.5733
1034510556327138 | 386.8288
1008722624974369 | 391.8149
983020798609747.2 | 425.6605
962534602217716.4 | 441.6352
939431218597122.4 | 388.867
914218275499004.1 | 381.579
891513574473922 | 387.4765
868201881038636 | 395.6278
847623738589219.1 | 436.8001
829391278390231 | 454.1033
811094990725089.5 | 425.0197
791223875960411 | 395.8751
771121580555265 | 405.2814
753170236423106.6 | 413.1605
734662610299288.1 | 398.0922
716261068269906.6 | 428.6273
701241451025769.8 | 462.1968
685917219972323.6 | 434.1082
669640240194995.6 | 396.7023
652156881859991.4 | 418.4979
638473685590306.5 | 453.8854
624023185080784.2 | 425.1379
609117410991926.2 | 457.535
597397141283744.8 | 491.5028
584808408594968.4 | 423.7554
569795914996557.6 | 411.6658
557125954442980.6 | 457.2063
545425036782412.4 | 427.6463
531617722279902.2 | 398.6871
518756618813779.8 | 466.2609
509365948856702.5 | 534.7768
499706953430890 | 513.2429
489893417291996.6 | 482.2101
479388281773088.1 | 404.0894
466166577502940.4 | 378.6441
454765342886285.7 | 391.6741
442944955619036.1 | 423.5803
433851010765427.9 | 520.7285
426281723184965.3 | 563.041
418708890056085.9 | 492.0048
409261202042500.4 | 438.2143
400030301082598.2 | 442.3142
391173140651114.8 | 477.1079
383632621343303.8 | 466.8416
374737903212226.6 | 447.4973
366884458016986.8 | 473.0073
359225058001887.2 | 537.2546
353511838076326.4 | 559.2655
346583054338060.9 | 452.0582
338178278509448 | 427.4069
330758402921258.8 | 433.5389
322919745999477.2 | 457.6666
316646830161680.1 | 547.5516
311353828047357.6 | 563.882
305603603147135.2 | 455.8066
297944473896939.2 | 418.6588
291370320551385.9 | 444.1129
284823022129658.9 | 493.2782
279822150354032.2 | 481.8965
273209649938550.1 | 378.8948
265400752239423.8 | 391.2107
259641476664147.5 | 541.8577
255817369574004.1 | 689.5089
252221198674623.8 | 630.7959
247820450709336.9 | 547.2926
243164966725704.2 | 469.2639
237456773347691.8 | 368.3943
230273519509026.5 | 347.3635
224198412453985.9 | 366.0954
218025432463698.4 | 365.084
212254562211640.4 | 467.7845
208950546234386.7 | 579.1937
205039340607965.6 | 618.8522
202324106929953.7 | 694.6644
199214251444686 | 556.6536
195166540141678.4 | 506.5641
191508749127240.3 | 448.8019
186632318009041.8 | 414.8615
182511417710027.1 | 464.3198
178770865626124.6 | 443.4294
174448314498582.8 | 429.7215
170651731917504.9 | 418.0958
166285030137286.9 | 400.8705
162355534433004.5 | 482.3882
159553706870748.6 | 520.8835
156229261591910.4 | 461.6579
152785523032011 | 416.4339
148891457913458 | 460.0138
146312176047928.2 | 548.0191
143551783748257.9 | 500.2595
140573083671194.4 | 436.1127
137105143347676.5 | 429.0599
134182128272099.4 | 456.957
131232287354160.5 | 446.8285
128308183478789.4 | 416.8323
125075941629696.1 | 433.4828
122537437909488.4 | 508.7111
120258376925438.2 | 480.5254
117532151074675.7 | 361.7384
113760191468835.8 | 335.4486
110749580324007.1 | 367.044
107725515722667.8 | 480.9199
106269602522317.3 | 636.1082
104384272958910.6 | 408.8541
101163416086868.4 | 430.5453
99684956744401.3 | 560.9919
97609533792605.2 | 421.0238
95048186402556.7 | 318.0665
91632910840282.7 | 361.0696
89972549457415.9 | 601.7514
88642554763950.1 | 484.4435
86312987591488.0 | 642.0396
85953842307294.2 | 774.237
84092638033190.7 | 527.6175
82766205834677.8 | 491.6553
80725799103004.7 | 433.1518
79038837838907.0 | 454.265
77245942911781.7 | 330.0211
74357564503819.7 | 287.0955
72065953955197.3 | 375.2339
70516442691730.7 | 368.9044
68242933641787.5 | 432.2201
67358656433650.7 | 786.0793
66529145743808.7 | 515.4416
64777213785276.6 | 472.9834
63790055526669.8 | 636.8582
62773940409617.6 | 490.4332
61230116816799.9 | 459.5186
60108972283296.9 | 411.962
58311936587338.8 | 322.0757
56487963940892.8 | 337.6802
54966288080019.2 | 365.653
53481491612233.2 | 350.1329
51911363090681.3 | 422.7533
51025621163498.5 | 405.6393
49395550319124.9 | 286.013
47571544216953.4 | 375.0448
46858704461214.9 | 527.3349
45794354726866.0 | 465.3683
44890613468800.7 | 572.0199
44224807512790.7 | 586.3452
43382123103300.4 | 319.2251
41506843058425.6 | 310.3724
40707475548551.7 | 642.7899
40240255788714.6 | 507.4602
39121528430489.6 | 290.1455
37543572645613.2 | 278.99
36430136426878.1 | 383.0594
35641510879979.3 | 463.6176
34892597313808.7 | 403.9001
33913727202871.8 | 293.4487
32581206739607.5 | 281.5643
31599427889306.9 | 327.4972
30651454099385.3 | 360.9264
29900940075964.1 | 491.6574
29435121628787.2 | 495.2691
28712288365916.5 | 293.4219
27478056341017.8 | 307.8614
26927195938827.8 | 395.3128
26115732907530.3 | 654.3856
26129020226593.7 | -1784.413
26408591316328.6 | 32163.19
26112598602864.4 | 748.8023
25711141616584.8 | 398.1429
24821045035233.4 | 329.6142
24205075201243.8 | 403.8448
23622313627796.4 | 347.5689
22845787270110.6 | 337.2703
22267567009315.8 | 427.0558
21802946229594.4 | 237.554
20431946576725.8 | 155.6929
19178298345926.0 | 226.1448
18735838373968.4 | 288.7347
17880508998501.0 | 336.572
17673331271480.4 | 393.1242
16981387074708.5 | 192.1004
15905360966074.4 | 259.7802
15756862803966.4 | 1574.423
15705200526997.1 | 363.9129
14893733252334.1 | 282.3668
14650279688567.3 | 3567.968
14811612118710.8 | -3484.283
14735299248975.7 | 508.4474
14231992739631.1 | 235.4523
13526392556539.8 | 420.4786
13588612001886.2 | 349.1603
12748033014481.4 | 247.3582
12557877323195.5 | 1452.611
12575132216106.0 | 947.4515
12292425579832.3 | 251.081
11595972175321.9 | 162.8309
10868129456941.4 | 203.9911
10530422744602.5 | 375.0325
10306555522634.3 | 261.2412
9741377449497.5 | 150.7002
9013740172709.2 | 133.8753
8394789885338.7 | 166.4869
8005277494235.9 | 272.6994
7807676175412.3 | 323.6278
7522767815659.6 | 465.1247
7484203029056.5 | -5355.422
7550717820577.8 | 636.3416
7246886536532.4 | 336.0898
7119470831692.8 | 1213.727
7129570695486.4 | -989.4661
7263580286969.6 | -2526.869
7187061448312.9 | 1670.004
7177507902612.1 | 319.3031
6737488077045.7 | 249.0414
6636434255546.3 | 593.6346
6513901579922.7 | -5561.089
6659860968590.5 | -7340.51
6532047078181.2 | 254.3442
6146222645345.8 | 163.6584
5780943170172.8 | 289.387
5746692371241.5 | 226.9633
5274544849690.5 | 135.1699
4966260756726.0 | 209.6134
4800695357582.9 | -2765.268
5000982132091.3 | -621.8591
4961535067434.5 | 286.3441
4654438638819.3 | 254.0396
4595100894123.7 | 257.6518
4297747829370.3 | 129.8687
3933240325471.3 | 257.4817
3992231744974.3 | 3214.522
3908401601477.8 | -822.5964
4087257732166.6 | 1758.057
3861904158509.7 | 1336.908
4029484051039.4 | -398.9924
4063887170219.5 | -1469.138
4084807462953.8 | -764.5982
4170735639580.8 | -485.3746