## Sheet1
Carrier Density (cm^-3) | 1/tiempo eff - 1/tiempo intrinseco | J0E | J0E_suave | J0e medio | J0e medio suave
1.0557e+16 | 7.1709e+02 | 2.9503e-15 | 3.2708e-15 | 9.7306e-16 | 4.3098e-15
9.9644e+15 | 7.0589e+02 | 3.9319e-15 | 3.2736e-15 | 9.7306e-16 | 4.3098e-15
9.4253e+15 | 6.8923e+02 | 4.2848e-15 | 3.2792e-15 | 9.7306e-16 | 4.3098e-15
8.9352e+15 | 6.7732e+02 | 3.5992e-15 | 3.2849e-15 | 9.7306e-16 | 4.3098e-15
8.4808e+15 | 6.6737e+02 | 3.8602e-15 | 3.2906e-15 | 9.7306e-16 | 4.3098e-15
8.0645e+15 | 6.5599e+02 | 4.0141e-15 | 3.2969e-15 | 9.7306e-16 | 4.3098e-15
7.6771e+15 | 6.4661e+02 | 5.1534e-15 | 3.3030e-15 | 9.7306e-16 | 4.3098e-15
7.3193e+15 | 6.3189e+02 | 4.9360e-15 | 3.3095e-15 | 9.7306e-16 | 4.3098e-15
6.9892e+15 | 6.2435e+02 | 3.2725e-15 | 3.3161e-15 | 9.7306e-16 | 4.3098e-15
6.6769e+15 | 6.1836e+02 | 4.5871e-15 | 3.3228e-15 | 9.7306e-16 | 4.3098e-15
6.3874e+15 | 6.0712e+02 | 5.3455e-15 | 3.3299e-15 | 9.7306e-16 | 4.3098e-15
6.1160e+15 | 5.9900e+02 | 5.2647e-15 | 3.3372e-15 | 9.7306e-16 | 4.3098e-15
5.8617e+15 | 5.8952e+02 | 5.0861e-15 | 3.3447e-15 | 9.7306e-16 | 4.3098e-15
5.6235e+15 | 5.8281e+02 | 3.7879e-15 | 3.3524e-15 | 9.7306e-16 | 4.3098e-15
5.3979e+15 | 5.7817e+02 | 4.3474e-15 | 3.3601e-15 | 9.7306e-16 | 4.3098e-15
5.1849e+15 | 5.7077e+02 | 6.6884e-15 | 3.3680e-15 | 9.7306e-16 | 4.3098e-15
4.9844e+15 | 5.6065e+02 | 7.7661e-15 | 3.3764e-15 | 9.7306e-16 | 4.3098e-15
4.7963e+15 | 5.5142e+02 | 4.6120e-15 | 3.3845e-15 | 9.7306e-16 | 4.3098e-15
4.6182e+15 | 5.4945e+02 | 4.3834e-15 | 3.3925e-15 | 9.7306e-16 | 4.3098e-15
4.4471e+15 | 5.4185e+02 | 7.0154e-15 | 3.4008e-15 | 9.7306e-16 | 4.3098e-15
4.2880e+15 | 5.3463e+02 | 5.2018e-15 | 3.4093e-15 | 9.7306e-16 | 4.3098e-15
4.1341e+15 | 5.3130e+02 | 7.6533e-15 | 3.4177e-15 | 9.7306e-16 | 4.3098e-15
3.9896e+15 | 5.2049e+02 | 6.1291e-15 | 3.4263e-15 | 9.7306e-16 | 4.3098e-15
3.8527e+15 | 5.1972e+02 | -4.1943e-16 | 3.4351e-15 | 9.7306e-16 | 4.3098e-15
3.7194e+15 | 5.2116e+02 | 4.1645e-15 | 3.4442e-15 | 9.7306e-16 | 4.3098e-15
3.5925e+15 | 5.1324e+02 | 7.0372e-15 | 3.4541e-15 | 9.7306e-16 | 4.3098e-15
3.4725e+15 | 5.0979e+02 | 4.0948e-15 | 3.4643e-15 | 9.7306e-16 | 4.3098e-15
3.3562e+15 | 5.0702e+02 | 9.6201e-15 | 3.4752e-15 | 9.7306e-16 | 4.3098e-15
3.2462e+15 | 4.9631e+02 | 1.2582e-14 | 3.4879e-15 | 9.7306e-16 | 4.3098e-15
3.1422e+15 | 4.8958e+02 | 1.4264e-15 | 3.5028e-15 | 9.7306e-16 | 4.3098e-15
3.0423e+15 | 4.9401e+02 | -3.6960e-15 | 3.5196e-15 | 9.7306e-16 | 4.3098e-15
2.9439e+15 | 4.9434e+02 | 8.0067e-15 | 3.5385e-15 | 9.7306e-16 | 4.3098e-15
2.8508e+15 | 4.8476e+02 | 1.5021e-14 | 3.5609e-15 | 9.7306e-16 | 4.3098e-15
2.7623e+15 | 4.7680e+02 | 3.7436e-15 | 3.5880e-15 | 9.7306e-16 | 4.3098e-15
2.6780e+15 | 4.8006e+02 | -6.6470e-15 | 3.6224e-15 | 9.7306e-16 | 4.3098e-15
2.5941e+15 | 4.8396e+02 | 1.3312e-14 | 3.6626e-15 | 9.7306e-16 | 4.3098e-15
2.5143e+15 | 4.6717e+02 | 1.8369e-14 | 3.7079e-15 | 9.7306e-16 | 4.3098e-15
2.4409e+15 | 4.6480e+02 | -5.5976e-15 | 3.7675e-15 | 9.7306e-16 | 4.3098e-15
2.3667e+15 | 4.7258e+02 | -3.9831e-16 | 4.0349e-15 | 9.7306e-16 | 4.3098e-15
2.2959e+15 | 4.6586e+02 | 1.4587e-14 | 4.4722e-15 | 9.7306e-16 | 4.3098e-15
2.2281e+15 | 4.5963e+02 | 1.2778e-14 | 4.7127e-15 | 9.7306e-16 | 4.3098e-15
2.1633e+15 | 4.5496e+02 | 7.2489e-15 | 4.7825e-15 | 9.7306e-16 | 4.3098e-15
2.1009e+15 | 4.5360e+02 | 1.5589e-15 | 4.9036e-15 | 9.7306e-16 | 4.3098e-15
2.0404e+15 | 4.5368e+02 | -2.1922e-15 | 5.0271e-15 | 9.7306e-16 | 4.3098e-15
1.9816e+15 | 4.5523e+02 | -1.3103e-14 | 5.0971e-15 | 9.7306e-16 | 4.3098e-15
1.9244e+15 | 4.6325e+02 | -4.9916e-15 | 5.1694e-15 | 9.7306e-16 | 4.3098e-15
1.8673e+15 | 4.5893e+02 | 3.3564e-14 | 5.2288e-15 | 9.7306e-16 | 4.3098e-15
1.8146e+15 | 4.4082e+02 | 1.4251e-14 | 5.2534e-15 | 9.7306e-16 | 4.3098e-15
1.7648e+15 | 4.4815e+02 | -3.8578e-14 | 5.2714e-15 | 9.7306e-16 | 4.3098e-15
1.7135e+15 | 4.6612e+02 | -1.4588e-14 | 5.2833e-15 | 9.7306e-16 | 4.3098e-15
1.6630e+15 | 4.5810e+02 | 3.5721e-14 | 5.2991e-15 | 9.7306e-16 | 4.3098e-15
1.6164e+15 | 4.4443e+02 | 3.0159e-14 | 5.3446e-15 | 9.7306e-16 | 4.3098e-15
1.5715e+15 | 4.4010e+02 | 3.3530e-15 | 5.3700e-15 | 9.7306e-16 | 4.3098e-15
1.5284e+15 | 4.4227e+02 | -2.2535e-14 | 5.3691e-15 | 9.7306e-16 | 4.3098e-15
1.4855e+15 | 4.5245e+02 | -1.0934e-14 | 5.3961e-15 | 9.7306e-16 | 4.3098e-15
1.4431e+15 | 4.4838e+02 | 4.2230e-14 | 5.4340e-15 | 9.7306e-16 | 4.3098e-15
1.4035e+15 | 4.3122e+02 | 3.7774e-14 | 5.4753e-15 | 9.7306e-16 | 4.3098e-15
1.3663e+15 | 4.2890e+02 | -1.8739e-14 | 5.5064e-15 | 9.7306e-16 | 4.3098e-15
1.3292e+15 | 4.4011e+02 | -2.5057e-14 | 5.5227e-15 | 9.7306e-16 | 4.3098e-15
1.2923e+15 | 4.4084e+02 | 9.8899e-15 | 5.5139e-15 | 9.7306e-16 | 4.3098e-15
1.2572e+15 | 4.3584e+02 | 1.2531e-14 | 5.4869e-15 | 9.7306e-16 | 4.3098e-15
1.2231e+15 | 4.3516e+02 | 5.9613e-15 | 5.4625e-15 | 9.7306e-16 | 4.3098e-15
1.1900e+15 | 4.3331e+02 | -7.2087e-15 | 5.4331e-15 | 9.7306e-16 | 4.3098e-15
1.1580e+15 | 4.3795e+02 | -1.9477e-14 | 5.3876e-15 | 9.7306e-16 | 4.3098e-15
1.1261e+15 | 4.4129e+02 | 1.5219e-14 | 5.3193e-15 | 9.7306e-16 | 4.3098e-15
1.0955e+15 | 4.3236e+02 | 2.9697e-14 | 5.2518e-15 | 9.7306e-16 | 4.3098e-15
1.0665e+15 | 4.2962e+02 | -2.6657e-14 | 5.1961e-15 | 9.7306e-16 | 4.3098e-15
1.0378e+15 | 4.4203e+02 | -3.4147e-14 | 5.1337e-15 | 9.7306e-16 | 4.3098e-15
1.0088e+15 | 4.4209e+02 | 3.3358e-14 | 5.0655e-15 | 9.7306e-16 | 4.3098e-15
9.8184e+14 | 4.3088e+02 | 2.4064e-14 | 4.9753e-15 | 9.7306e-16 | 4.3098e-15
9.5574e+14 | 4.3344e+02 | -1.6758e-14 | 4.8900e-15 | 9.7306e-16 | 4.3098e-15
9.2987e+14 | 4.3645e+02 | -1.0130e-14 | 4.8211e-15 | 9.7306e-16 | 4.3098e-15
9.0487e+14 | 4.3682e+02 | 5.7929e-15 | 4.7345e-15 | 9.7306e-16 | 4.3098e-15
8.8036e+14 | 4.3467e+02 | 2.2591e-14 | 4.6711e-15 | 9.7306e-16 | 4.3098e-15
8.5696e+14 | 4.3001e+02 | 1.4799e-14 | 4.6594e-15 | 9.7306e-16 | 4.3098e-15
8.3424e+14 | 4.3016e+02 | -9.2648e-15 | 4.6705e-15 | 9.7306e-16 | 4.3098e-15
8.1206e+14 | 4.3262e+02 | 4.1508e-15 | 4.6838e-15 | 9.7306e-16 | 4.3098e-15
7.9031e+14 | 4.2910e+02 | -1.1789e-14 | 4.6917e-15 | 9.7306e-16 | 4.3098e-15
7.6968e+14 | 4.3530e+02 | -2.3155e-14 | 4.6924e-15 | 9.7306e-16 | 4.3098e-15
7.4847e+14 | 4.3513e+02 | 1.4110e-14 | 4.6856e-15 | 9.7306e-16 | 4.3098e-15
7.2902e+14 | 4.3191e+02 | -7.0225e-14 | 4.6717e-15 | 9.7306e-16 | 4.3098e-15
7.0917e+14 | 4.5330e+02 | -1.5522e-13 | 4.6516e-15 | 9.7306e-16 | 4.3098e-15
6.8897e+14 | 4.7167e+02 | -4.8467e-14 | 4.6271e-15 | 9.7306e-16 | 4.3098e-15
6.6875e+14 | 4.6583e+02 | 4.5076e-14 | 4.6133e-15 | 9.7306e-16 | 4.3098e-15