## Sheet1
Carrier Density (cm^-3) Sinton | Lifetime (us) Sinton | Carrier Density (cm^-3) Dorkel | Lifetime (us) Dorkel | Carrier Density (cm^-3) Klaassen | Lifetime (us) Klaassen | Carrier Density (cm^-3) Schindler | Lifetime (us) Schindler
3441336093386083 | 9.630053 | 1224342139891354 | 3.434173 | 5391979603493533 | 15.06069 | 21203393944723168 | 58.51112
3378942918318218 | 9.651459 | 1202769953471919 | 3.444726 | 5297235968290282 | 15.09879 | 20895612287243700 | 58.73806
3301979007118565 | 9.6636 | 1176129857042556 | 3.452476 | 5180221631744522 | 15.12412 | 20513018890802488 | 58.94856
3225193752765732 | 9.69154 | 1149518314086300 | 3.465074 | 5063318616399399 | 15.17699 | 20128030683450460 | 59.33766
3146555466786846 | 9.70727 | 1122229975686020 | 3.473147 | 4943427837449635 | 15.21186 | 19730293589311992 | 59.68585
3071480380884152 | 9.733862 | 1096145328359023 | 3.485207 | 4828811588165810 | 15.26264 | 19347256477983072 | 60.07084
2992108308464941 | 9.753425 | 1068532754538415 | 3.494831 | 4707466839823918 | 15.30331 | 18938704403226648 | 60.43884
2917502210722639 | 9.783459 | 1042545333444678 | 3.507981 | 4593250017096829 | 15.36016 | 18551259570625660 | 60.86794
2840011644880684 | 9.792438 | 1015519319226984 | 3.51387 | 4474454205345626 | 15.38375 | 18145258746487288 | 61.16008
2764920816046634 | 9.806879 | 989297221809883.6 | 3.521156 | 4359178166986981 | 15.41743 | 17748293020694020 | 61.5363
2693169722051226 | 9.830214 | 964210894424626.9 | 3.53182 | 4248882285474657 | 15.46371 | 17365672214091680 | 61.92906
2620537276713040 | 9.839042 | 938785972015857.8 | 3.537204 | 4137084893561950 | 15.48774 | 16974999554942260 | 62.25038
2552379559964942 | 9.856732 | 914899466621465 | 3.545549 | 4032040395187526 | 15.5255 | 16605276647813030 | 62.62511
2484336391450275 | 9.872417 | 891026012721309.4 | 3.553703 | 3927041895522562 | 15.55823 | 16233113006088830 | 62.92838
2415138320005998 | 9.878796 | 866719495839353 | 3.558113 | 3820127018393541 | 15.57811 | 15851443092280570 | 63.23246
2350801302822946 | 9.889858 | 844095189305107.5 | 3.564082 | 3720600905123770 | 15.60466 | 15493652640201990 | 63.54774
2284983439059234 | 9.889673 | 820924844950055.8 | 3.566076 | 3618662108118331 | 15.61362 | 15124655859329630 | 63.79743
2223722375822442 | 9.90752 | 799335605761960.1 | 3.574203 | 3523669766644082 | 15.6513 | 14778463866991070 | 64.17676
2163220494404835 | 9.914498 | 777992024698729.5 | 3.578826 | 3429749138353762 | 15.67014 | 14433927296251680 | 64.43154
2103038507467298 | 9.912809 | 756739650199989.4 | 3.579746 | 3336220785203432 | 15.67738 | 14088575814318650 | 64.70452
2048698253650269 | 9.933295 | 737531597438279.6 | 3.589122 | 3251681379136657 | 15.71654 | 13774454955117560 | 65.01863
1989070005036664 | 9.920357 | 716433988209299.5 | 3.586957 | 3158817038401677 | 15.70223 | 13427227084320900 | 65.09078
1932242270336658 | 9.912922 | 696307360826194 | 3.585324 | 3070218298334947 | 15.70138 | 13093799180020720 | 65.36974
1881577628588509 | 9.923151 | 678347094050043.1 | 3.590292 | 2991149155342171 | 15.72611 | 12794439321894160 | 65.68818
1830053668136605 | 9.923672 | 660066291256691.8 | 3.592206 | 2910662217904258 | 15.73401 | 12487951407572710 | 65.89195
1781207512085930 | 9.935181 | 642720723223411.8 | 3.598033 | 2834286737291912 | 15.75888 | 12195458314628430 | 66.15566
1731399154169760 | 9.927323 | 625018544566637.6 | 3.597293 | 2756334806830859 | 15.75162 | 11895240293268380 | 66.23872
1681168620833675 | 9.909102 | 607151019360648.8 | 3.592211 | 2677648382514202 | 15.73025 | 11590444341194370 | 66.33889
1634383458504390 | 9.907616 | 590495191722819.9 | 3.592976 | 2604292347721134 | 15.73536 | 11304694874926260 | 66.55239
1587903730336247 | 9.89752 | 573934834334900.4 | 3.590651 | 2531351254214856 | 15.72661 | 11019012595623470 | 66.70352
1544442152818600 | 9.897969 | 558437829436197.2 | 3.592235 | 2463088763873724 | 15.73348 | 10750240142020710 | 66.88722
1500009326196460 | 9.882291 | 542582501336978.4 | 3.588222 | 2393242900212062 | 15.71399 | 10473802737093650 | 66.93482
1457084556366572 | 9.870897 | 527253751211602.7 | 3.584809 | 2325711905987224 | 15.70461 | 10205136863342920 | 67.13971
1418897834705766 | 9.880052 | 513607428465588.3 | 3.589531 | 2265588885339226 | 15.72402 | 9964781169579360 | 67.34127
1376949359715262 | 9.85721 | 498606411916139.8 | 3.582895 | 2199493022136883 | 15.69251 | 9699272325730974 | 67.32206
1338880644185308 | 9.854415 | 484983374693177.2 | 3.582598 | 2139464735253030 | 15.69553 | 9456968657278782 | 67.54611
1301837683139184 | 9.843599 | 471718763267510.3 | 3.580208 | 2081012215509172 | 15.68228 | 9219946593660690 | 67.58099
1263626105413804 | 9.821812 | 458026733655963.1 | 3.573652 | 2020672493209830 | 15.65255 | 8974144983786432 | 67.57904
1227690324301667 | 9.81261 | 445141860535642 | 3.571376 | 1963886395706940 | 15.6434 | 8741764238526823 | 67.68762
1191801000101001 | 9.785754 | 432265589760728.9 | 3.562862 | 1907134865926598 | 15.60533 | 8508493393884181 | 67.64505
1157053828092708 | 9.757748 | 419791413524147.6 | 3.553534 | 1852152358923680 | 15.56664 | 8281501765536496 | 67.64518
1124115631920670 | 9.74663 | 407959664783273.1 | 3.550014 | 1799998582835430 | 15.55573 | 8065278260435874 | 67.80041
1093682216279566 | 9.746689 | 397021601079545.9 | 3.550727 | 1751781614315403 | 15.56134 | 7864581622580627 | 67.98408
1063699468500776 | 9.729171 | 386239812002055.1 | 3.54577 | 1704251169477284 | 15.53585 | 7665989467220057 | 67.92239
1032528438453804 | 9.700032 | 375024709369858.4 | 3.536089 | 1654808014882186 | 15.49405 | 7458606133048359 | 67.87083
1004309875184415 | 9.699979 | 364866592307466.9 | 3.537034 | 1610022518871710 | 15.49777 | 7270049859532354 | 67.98823
974385270473082.9 | 9.66618 | 354088834099624.8 | 3.525863 | 1562502846798186 | 15.44728 | 7069239763474363 | 67.8558
946734565035829.6 | 9.637797 | 344125011662555.2 | 3.515924 | 1518569770823595 | 15.40776 | 6882901105719004 | 67.86071
920166890852653.9 | 9.620569 | 334546888009152.1 | 3.510795 | 1476335450053020 | 15.38278 | 6703142805433965 | 67.80884
892568575734283.9 | 9.594305 | 324592453177461.4 | 3.501841 | 1432439837054653 | 15.34572 | 6515660125602362 | 67.79304
868387510437407.8 | 9.586868 | 315866604922346.6 | 3.498788 | 1393960218609918 | 15.34175 | 6350758124501991 | 68.04116
846434418772807.6 | 9.582374 | 307941506778747.1 | 3.498676 | 1359010448554336 | 15.33434 | 6200533683378202 | 67.96766
820136837068201.6 | 9.535866 | 298443996572289.5 | 3.483409 | 1317124651377841 | 15.26011 | 6019929116486084 | 67.6092
796065609663913.1 | 9.514865 | 289746676141086.4 | 3.475587 | 1278766241003037 | 15.23362 | 5853988384535610 | 67.72936
774409353664028.2 | 9.48796 | 281918758851402.9 | 3.466113 | 1244240913093044 | 15.19495 | 5704180949053356 | 67.6955
752572053837374.6 | 9.450425 | 274022362157035.3 | 3.453916 | 1209412298478816 | 15.13456 | 5552624177632993 | 67.38375
729003344235464.2 | 9.410891 | 265496457269192.8 | 3.440576 | 1171805697678784 | 15.07308 | 5388487462244738 | 67.14656
707072167344981.2 | 9.380388 | 257559724256127.4 | 3.428633 | 1136796531720354 | 15.03332 | 5235226048967827 | 67.29269
689620034594341.1 | 9.373382 | 251241717860073.4 | 3.42638 | 1108926705946456 | 15.02551 | 5112899109441820 | 67.3652
669361640920713.9 | 9.327444 | 243905335824785.4 | 3.41143 | 1076563634363302 | 14.94978 | 4970492755002755 | 66.91318
648901296275545.6 | 9.299146 | 236493138715036.4 | 3.401345 | 1043865012501933 | 14.9088 | 4826217700672974 | 66.87227
630877898001218.9 | 9.280237 | 229961543579957.3 | 3.394349 | 1015050210506452 | 14.88361 | 4698750670911324 | 66.93555
613318185902516.9 | 9.236076 | 223595971738238.8 | 3.378768 | 986967006256406.6 | 14.81511 | 4574222467139062 | 66.6937
595990307430540 | 9.210286 | 217312491131702.2 | 3.370631 | 959245161987802.2 | 14.77302 | 4451007248657982 | 66.44862
577044728571205.1 | 9.169876 | 210440176035953.9 | 3.356751 | 928924546273369 | 14.70948 | 4315910529935752 | 66.18583
559739292149233.4 | 9.124123 | 204160777597456.1 | 3.338362 | 901219039256298.2 | 14.64739 | 4192162150961021 | 66.33678
547753633541538.5 | 9.135025 | 199810561659525.6 | 3.342631 | 882024863251951.1 | 14.66689 | 4106259468777004 | 66.48692
531318879342248.7 | 9.092068 | 193844025985584.4 | 3.329634 | 855698480917013.8 | 14.59105 | 3988208762253917 | 65.83925
514068291514588.4 | 9.047476 | 187579423581188.5 | 3.312346 | 828056150761725.4 | 14.52796 | 3863972027242470 | 65.87342
502415837196488.1 | 9.054304 | 183346707592170.6 | 3.314101 | 809378995362160.9 | 14.54504 | 3779862686662224 | 66.18324
488627162650569.8 | 9.003618 | 178336877816756.8 | 3.29785 | 787272301897889.4 | 14.45772 | 3680135334352621 | 65.52242
472768507509387.1 | 8.954709 | 172573436020442.8 | 3.280838 | 761839542977327.2 | 14.37959 | 3565169730392318 | 65.16072
458711666316018.2 | 8.928341 | 167463452452108.1 | 3.269922 | 739289783682668.6 | 14.34608 | 3463026362054636 | 65.35139
447658575256730.5 | 8.909359 | 163444497840927.9 | 3.262599 | 721554235643236.2 | 14.31998 | 3382550690000497 | 65.39776
435787220513866.4 | 8.877182 | 159127132800079.8 | 3.253011 | 702501444932207.9 | 14.26223 | 3295960998620870 | 64.86491
420992226699162.2 | 8.820254 | 153745215676894.3 | 3.232982 | 678750192968558 | 14.17113 | 3187818737586038 | 64.44331
408949473455256.6 | 8.787623 | 149363416701321.7 | 3.219901 | 659412186981299.8 | 14.12644 | 3099606549037394 | 64.54288
398069141767689.2 | 8.73943 | 145403755334278.6 | 3.202504 | 641936848004054.2 | 14.05065 | 3019764084816522 | 64.25025
386623519863604.4 | 8.706417 | 141237534686059.1 | 3.191013 | 623549549090181.2 | 13.99797 | 2935624410322395 | 64.00828
375710026168300.9 | 8.697008 | 137264212360444.7 | 3.187603 | 606013264383649.5 | 13.98546 | 2855253821751179 | 64.0441
365439234550352.2 | 8.656028 | 133524170252779.9 | 3.173315 | 589506270961763.6 | 13.91911 | 2779488636587922 | 63.70521
354112186033780.7 | 8.574326 | 129398699072599.5 | 3.144513 | 571297824545633.6 | 13.78579 | 2695787691832309 | 62.99586
342642886006649.2 | 8.526025 | 125220562400276.2 | 3.126099 | 552856578464159.6 | 13.71392 | 2610881179429186 | 62.89411
333939796437432.8 | 8.536508 | 122049550249139 | 3.129177 | 538860290760563.1 | 13.73615 | 2546348751477550 | 63.21059
324939238116764.5 | 8.486884 | 118769632010532.7 | 3.112085 | 524383096210261.2 | 13.65395 | 2479515964328058 | 62.71831
315016564605235.6 | 8.418437 | 115153067889934.6 | 3.088026 | 508419731160732.8 | 13.54194 | 2405724245815240 | 62.10844
305027067361680 | 8.382161 | 111511496001489.5 | 3.074005 | 492345714735019.9 | 13.48904 | 2331316751809218 | 62.08287
297447024770603.1 | 8.386957 | 108747829962714.4 | 3.074982 | 480146623622208.7 | 13.5019 | 2274776479955032 | 62.35093
289655523114714.6 | 8.344638 | 105906673365138.7 | 3.059761 | 467605320078553.9 | 13.43445 | 2216586992365276 | 62.0569
282262266923519 | 8.329824 | 103210367636938.7 | 3.055629 | 455703259135122.8 | 13.40696 | 2161304164017378 | 61.76175
272967861677342.3 | 8.269949 | 99820207185104.1 | 3.034698 | 440738168052816.8 | 13.30854 | 2091711979845364 | 61.2063
264710411022554.1 | 8.216904 | 96807802553141.5 | 3.014281 | 427440398284263.6 | 13.22916 | 2029796371439634 | 61.08612
257761437200457.8 | 8.187568 | 94272396592945.2 | 3.003086 | 416248118752980.9 | 13.18543 | 1977627853935045 | 61.02483
250847550368048 | 8.175561 | 91749477252791.1 | 2.999346 | 405110830569365.8 | 13.16497 | 1925664509916883 | 60.87083
243501483073340.2 | 8.133301 | 89068507967502.0 | 2.984891 | 393275698039530.8 | 13.09428 | 1870389202523351 | 60.4187
235626008158751.5 | 8.051783 | 86193935204046.0 | 2.955359 | 380585741338412.5 | 12.9633 | 1811057227404708 | 59.81354
228356619071076.7 | 7.990637 | 83540223121007.4 | 2.932841 | 368870637140003.5 | 12.86689 | 1756224027173793 | 59.44549
221234866947552.9 | 7.931893 | 80940068727495.5 | 2.911331 | 357391830601305.7 | 12.77375 | 1702441635005650 | 59.06763
214510167731790.6 | 7.883015 | 78484571650587.5 | 2.892316 | 346551511419737.9 | 12.70112 | 1651600532194858 | 58.98804
209528757666445.5 | 7.882609 | 76665437415873.8 | 2.892234 | 338520473733533.8 | 12.70135 | 1613903426086239 | 59.01973
203163105345134.8 | 7.826326 | 74340561034942.2 | 2.872139 | 328256608984939.2 | 12.60979 | 1565686456504976 | 58.54719
197905405259994.1 | 7.811008 | 72420131618129.1 | 2.866292 | 319778214015773.6 | 12.58728 | 1525823991445478 | 58.52996
192308448603155.4 | 7.777904 | 70375584760087.2 | 2.855151 | 310751777692184.3 | 12.53098 | 1483351793540320 | 58.13001
186166850956980.7 | 7.720251 | 68131844675076.7 | 2.833989 | 300845828778966.4 | 12.4395 | 1436701945734426 | 57.75834
181063761583524.3 | 7.699922 | 66267318468024.4 | 2.827049 | 292614003722492.9 | 12.4057 | 1397904698400826 | 57.54777
174700155842615.9 | 7.628141 | 63941993818084.5 | 2.802747 | 282347668990113.8 | 12.28285 | 1349478755414310 | 56.65444
167526584695360.4 | 7.539007 | 61320378940397.4 | 2.770111 | 270773077854699.2 | 12.14045 | 1294828622417115 | 56.03623
161646145469880.5 | 7.497304 | 59171091424158.4 | 2.752935 | 261283736986826.7 | 12.08241 | 1249981993814448 | 56.15896
157259500158446.1 | 7.480285 | 57567633378341.7 | 2.746291 | 254204232184103.8 | 12.05762 | 1216499487695609 | 56.1538
152225706403128.6 | 7.415207 | 55727465225296.3 | 2.722293 | 246079552842418.3 | 11.95428 | 1178047714830376 | 55.73457
148325733251477.4 | 7.431931 | 54301664553100 | 2.727626 | 239784334512895.3 | 11.98551 | 1148235040620392 | 56.06509
144553392059137.4 | 7.438435 | 52922429402565.4 | 2.729292 | 233694673742689.8 | 11.99989 | 1119379855968706 | 56.30186
141744875685012.5 | 7.444073 | 51895524616779.8 | 2.732292 | 229160612675376.4 | 12.00566 | 1097885491043407 | 56.17523
137183176184091.8 | 7.350477 | 50227475386943.1 | 2.700246 | 221795680639985.7 | 11.84596 | 1062952369128568 | 55.03198
132191405636613.2 | 7.274498 | 48402006787566.0 | 2.672609 | 213735630633187.7 | 11.72343 | 1024695755592418 | 54.45226
127720771404023 | 7.214315 | 46766975371880.7 | 2.649776 | 206516366560055.3 | 11.63045 | 990406410423882.1 | 54.19172
123821899712200 | 7.14215 | 45340944843436.7 | 2.621337 | 200219873811233.4 | 11.52313 | 960481816554886.5 | 54.09067
121579645857511.2 | 7.177198 | 44520784407634.9 | 2.634506 | 196598520118159.2 | 11.57886 | 943263376883707.2 | 54.31191
117572730212638.4 | 7.14093 | 43055071812267.7 | 2.621887 | 190126747767380.8 | 11.51826 | 912478112679800.1 | 53.92839
114928324350032.1 | 7.159265 | 42087701175751.0 | 2.627628 | 185855352679290.1 | 11.5526 | 892149911562149.1 | 54.30067
112075939146819.6 | 7.113662 | 41044196033644.4 | 2.612328 | 181247766724764.8 | 11.47352 | 870212978211502.4 | 53.677
108264325462912 | 7.048231 | 39649686392869.9 | 2.59058 | 175090289571002.9 | 11.35914 | 840882750350997 | 52.7425
103585416836574.9 | 6.956301 | 37937738171146.6 | 2.555531 | 167531103825247.2 | 11.21729 | 804853472545326.6 | 52.35816
101256563401265.3 | 6.968646 | 37085588651215.3 | 2.557571 | 163768376412381.6 | 11.24827 | 786910081103941.2 | 52.99949
98969063770670.9 | 6.958157 | 36248535852872.1 | 2.554435 | 160072295294078.2 | 11.22878 | 769278588495519.8 | 52.78817
96172936554514.0 | 6.963086 | 35225316461808.5 | 2.557605 | 155554159681975 | 11.23154 | 747717659017185 | 52.5625
92957555536886.5 | 6.92699 | 34048610512007.6 | 2.544926 | 150358261312233.4 | 11.17152 | 722911535910901.1 | 52.19674
89922868294402.3 | 6.839991 | 32937968601925.6 | 2.513576 | 145454051504772.8 | 11.02924 | 699487326193447 | 51.43934
86398768750010.9 | 6.732845 | 31648133720647.2 | 2.472275 | 139758556175588.2 | 10.86536 | 672270659605662.5 | 51.07091
85117573239911.0 | 6.83904 | 31179190474530.4 | 2.510539 | 137687845486402.3 | 11.0401 | 662372032669025.2 | 52.04368
82316604623688.5 | 6.783216 | 30153941837537.4 | 2.491755 | 133160643894396.2 | 10.94329 | 640724189566467.4 | 51.27985
79906772596688.3 | 6.720341 | 29271820641316.0 | 2.469451 | 129265434609573.8 | 10.83897 | 622091281115564 | 50.65781
76664504099309.4 | 6.609201 | 28084924463633.6 | 2.42998 | 124024396257189.4 | 10.65457 | 597010196995214 | 49.56133
73442929750358 | 6.535159 | 26905534621525.7 | 2.400155 | 118816475660493.7 | 10.54687 | 572075835723695.8 | 49.58149
72321080043713.6 | 6.597112 | 26494819191444.9 | 2.42205 | 117002841951433.1 | 10.65073 | 563389807767032.2 | 50.24484
69819906140402.1 | 6.500365 | 25579095379425.5 | 2.388213 | 112959184175282.4 | 10.48787 | 544018408812372.9 | 49.16979
67645897015382.1 | 6.467765 | 24783118583104.3 | 2.377151 | 109444292024317.7 | 10.4318 | 527174341562841.2 | 48.74771
64680802401114.4 | 6.357226 | 23697448531996.2 | 2.336864 | 104650145158082.5 | 10.25264 | 504191196615050.2 | 47.86747
62461544083705.8 | 6.292875 | 22884828367626.9 | 2.312381 | 101061727638475.5 | 10.15279 | 486981796066324.8 | 47.57547
60199130886713.2 | 6.21688 | 22056372587551.3 | 2.283174 | 97403368429379.0 | 10.03605 | 469431214512262 | 47.293
58954494189703 | 6.246595 | 21600594086732.8 | 2.292959 | 95390700471254.4 | 10.08907 | 459773179967397.8 | 47.77321
57510768509581.0 | 6.22419 | 21071897489380.5 | 2.286074 | 93056028893341.9 | 10.04744 | 448567766691037.1 | 47.324
55508530671699.7 | 6.147629 | 20338649153616.1 | 2.258043 | 89818067785024.2 | 9.92384 | 433023033178103.7 | 46.73916
54114185350736.9 | 6.137138 | 19828004065118.7 | 2.25406 | 87563096871408.3 | 9.907712 | 422194724624043.2 | 46.69831
52286413469893.0 | 6.047984 | 19158607447081.7 | 2.222505 | 84607082926778 | 9.759048 | 407996675919553.1 | 45.77971
50265850898664.2 | 5.974591 | 18418577996867.0 | 2.194763 | 81339148177135.2 | 9.644269 | 392296011963861.9 | 45.40498
49019315739942.8 | 6.01071 | 17962021930836.2 | 2.207714 | 79323012817470.0 | 9.704151 | 382607249317493.3 | 45.7575
47293317623494.7 | 5.962813 | 17329840657176.7 | 2.188482 | 76531315788844.6 | 9.634132 | 369188515039417.5 | 45.76335
47060536570721.2 | 6.052222 | 17244578431744.1 | 2.221777 | 76154799266918.0 | 9.77658 | 367378468764943.5 | 46.34609
45117173177601.6 | 5.947211 | 16532756052392.3 | 2.18503 | 73011398109278.5 | 9.599607 | 352264630937513.5 | 45.1673
43995779880514.5 | 5.985753 | 16121996505696.0 | 2.196226 | 71197482998279.6 | 9.674685 | 343541155717181.9 | 46.11503
43683638687866.1 | 6.033985 | 16007659595783.7 | 2.213993 | 70692570328748.5 | 9.752394 | 341112675820949.7 | 46.47342
42551357353490.0 | 5.919651 | 15592900984440.5 | 2.174136 | 68860990895507.2 | 9.558854 | 332302389396856.3 | 45.14349
41195780348429.4 | 5.859697 | 15096337165900.3 | 2.151445 | 66668154002154.7 | 9.465146 | 321752451997123.2 | 44.84278
40468397565869.0 | 5.910059 | 14829883245884.0 | 2.16888 | 65491485484685.4 | 9.551137 | 316090527451306 | 45.46552
39686191152091.6 | 5.886311 | 14543342474467.0 | 2.159973 | 64226111217469.5 | 9.513724 | 310001091531040.8 | 45.33168
39081882574241.7 | 5.908009 | 14321967113356.2 | 2.168554 | 63248508583828.6 | 9.54625 | 305296037303876.8 | 45.36697
38040813079755.3 | 5.954145 | 13940588147385.7 | 2.187985 | 61564321161766.9 | 9.610328 | 297189317666090.3 | 45.18752
36381097738630.0 | 5.875768 | 13332563364520.4 | 2.1568 | 58879249055796.4 | 9.494288 | 284262345384152.5 | 45.12322
36488480218152.6 | 5.967433 | 13371902718737.7 | 2.19151 | 59052974114211.1 | 9.637844 | 285098820144407.6 | 45.59361
34391442253787.8 | 5.746112 | 12603643212035.3 | 2.114372 | 55660286200759.9 | 9.263142 | 268760862720356.2 | 43.03715
32756784511964.4 | 5.697982 | 12004758519816.8 | 2.0945 | 53015561036845.1 | 9.195012 | 256021331114365.7 | 43.14424
31730374743346.0 | 5.671901 | 11628706733811.6 | 2.081888 | 51354880999666.3 | 9.166011 | 248020339717332.8 | 43.61079
31423595521593.3 | 5.709714 | 11516308863582.7 | 2.096571 | 50858520880960.3 | 9.223731 | 245628691658478 | 43.72706
30096482163716.4 | 5.633707 | 11030073423434.5 | 2.070374 | 48711254097212.3 | 9.093864 | 235281117247625.4 | 42.78393
29168395483083.4 | 5.661218 | 10690028707419.5 | 2.078616 | 47209578053183.1 | 9.146403 | 228043413425238.1 | 43.4052
28639300155094.7 | 5.682314 | 10496169171365.7 | 2.085164 | 46353471296619.1 | 9.185707 | 223916750372908.5 | 43.83558
28191958001183.3 | 5.734324 | 10332262390388.1 | 2.105416 | 45629638871146.9 | 9.264865 | 220427434373468.3 | 43.98244
27270713145473.5 | 5.720227 | 9994712808334.9 | 2.102426 | 44138976842277.3 | 9.232914 | 213240806343682.7 | 43.4069
26108691158711.8 | 5.641474 | 9568932994381.9 | 2.073569 | 42258675546974.5 | 9.105623 | 204174300044764.6 | 42.79909
25225765374480.8 | 5.605088 | 9245411608182.3 | 2.060472 | 40829958847249.6 | 9.045864 | 197284224666837.4 | 42.47017
24032751766950.9 | 5.512463 | 8808259690901.3 | 2.026381 | 38899430095136.5 | 8.896752 | 187972707302872 | 41.78576
23235558530450.0 | 5.482652 | 8516141600677.1 | 2.01429 | 37609390416819.7 | 8.853602 | 181749548949779.5 | 41.80963
22468990472181.2 | 5.435431 | 8235241600229.9 | 1.997139 | 36368889960823.1 | 8.776626 | 175764679354700.8 | 41.41206
21651603524629.1 | 5.437138 | 7935715292467.2 | 1.996606 | 35046130910838.5 | 8.784475 | 169382204143105 | 41.68395
21303313884912.5 | 5.518526 | 7808085391281.4 | 2.024668 | 34482495034978.1 | 8.923849 | 166662358308603.1 | 42.71536
21058633679348.1 | 5.56888 | 7718422434807.8 | 2.041123 | 34086527602508.3 | 9.014 | 164751519360488.8 | 43.56481
21299409945706.4 | 5.795011 | 7806654797563.8 | 2.125955 | 34476177282045.5 | 9.371592 | 166631870966972.3 | 44.88924
20534180809869.0 | 5.810457 | 7526235561682.1 | 2.133561 | 33237795918151.4 | 9.388395 | 160655522418422.9 | 44.58424
20304622549859.2 | 5.905297 | 7442112870794.0 | 2.166279 | 32866294798566.5 | 9.550705 | 158862550680216 | 45.7822
20081499109910.9 | 5.94345 | 7360347913102.9 | 2.180645 | 32505205720197.0 | 9.610864 | 157119772376373.6 | 45.99679
19772642931326.5 | 6.075529 | 7247165118315.9 | 2.230214 | 32005369475567.1 | 9.819739 | 154707243346568.5 | 46.77428
19321280215816.6 | 6.173372 | 7081758530254.5 | 2.269233 | 31274902791283.4 | 9.964706 | 151181347115024 | 46.85451
18385282247978.1 | 5.974193 | 6738747958358.6 | 2.20003 | 29760101650276.4 | 9.62633 | 143868792764239.4 | 44.50572
17098934834544.5 | 5.683093 | 6267337022918.6 | 2.091666 | 27678255724922.0 | 9.162432 | 133817240121149.1 | 42.58829
16475003764343.7 | 5.713955 | 6038679480467.7 | 2.099815 | 26668456196960.8 | 9.225946 | 128941047650688.2 | 43.5061
15946839258080.4 | 5.712732 | 5845116330727.4 | 2.098788 | 25813640015993.6 | 9.226534 | 124812899538413.5 | 43.62636
15479927754010.3 | 5.618979 | 5673999797790.4 | 2.064995 | 25057952251257.2 | 9.072412 | 121163202911491.7 | 42.77249
14832972199506.8 | 5.535575 | 5436897238147.6 | 2.032554 | 24010854880918 | 8.945505 | 116105688981986 | 42.53332
14761450831665.6 | 5.743642 | 5410685220864.1 | 2.105135 | 23895096742142.7 | 9.29816 | 115546543852844 | 44.99298
14860874702626.4 | 5.927847 | 5447123276251.4 | 2.172853 | 24056015351623.7 | 9.595467 | 116323825455956.7 | 46.38835
14752162340771.2 | 6.026851 | 5407281059700.6 | 2.213663 | 23880063203022.5 | 9.736336 | 115473927099351.8 | 46.15005
14082152836652.2 | 5.932856 | 5161726162980.3 | 2.181715 | 22795637089232.8 | 9.573615 | 110235543425207.5 | 44.87881
13568341526598.3 | 5.903181 | 4973415041063.9 | 2.169209 | 21964011636927.2 | 9.532613 | 106217977623828.1 | 45.00095
13196658612469.2 | 5.93739 | 4837192679275.2 | 2.182441 | 21362421743003.6 | 9.585099 | 103311519293963.2 | 45.12164
12609729660928.6 | 5.88897 | 4622080437256.2 | 2.16753 | 20412434870016.9 | 9.494754 | 98721528030989.4 | 44.1453
11836714563191.9 | 5.685067 | 4338763236939.7 | 2.09184 | 19161237228074.5 | 9.168852 | 92675589764795.0 | 42.75681
11387378131503.1 | 5.620401 | 4174075437973.6 | 2.066732 | 18433935115906.1 | 9.07022 | 89160861330044.7 | 42.5523
10846112215988.4 | 5.638834 | 3975692469075.8 | 2.070899 | 17557826055128.4 | 9.111209 | 84926705705790.2 | 43.2623
10820924952105.6 | 5.894848 | 3966460869993.2 | 2.160691 | 17517056973429.4 | 9.543063 | 84729664202665.1 | 46.17922
10858374816850.0 | 6.005273 | 3980186938059.6 | 2.201532 | 17577674768852.2 | 9.720242 | 85022636480408.2 | 46.95981
10786587417531.9 | 6.131619 | 3953875520280.3 | 2.254323 | 17461476876002.1 | 9.897017 | 84461038235377.7 | 46.51199
10047032698689.6 | 6.072331 | 3682812952902.1 | 2.230145 | 16264395024203.2 | 9.811622 | 78675053040043.2 | 46.58565
10296453551658.9 | 6.46689 | 3774231419203.8 | 2.368587 | 16668122596173.0 | 10.47692 | 80626503708166.6 | 51.07877
10243067713045.7 | 6.507563 | 3754664319145.0 | 2.387046 | 16581709239984.6 | 10.52746 | 80208823629528.3 | 50.57985
10128238187029.6 | 6.678943 | 3712576673411.0 | 2.454503 | 16395839324301.9 | 10.78504 | 79310407835794.6 | 50.89523
9644328426099.1 | 6.716961 | 3535211720344.0 | 2.465707 | 15612549478817.4 | 10.85838 | 75524152070175.8 | 51.79747
9810030806065.3 | 6.996506 | 3595945936257.5 | 2.564812 | 15880767672698.6 | 11.32535 | 76820691939024.1 | 54.74554
9628608859827.3 | 7.014415 | 3529450082475.3 | 2.576987 | 15587104574059.5 | 11.33029 | 75401152305017.1 | 53.63075
9334629919589.4 | 7.1099 | 3421698702036.1 | 2.610901 | 15111246078325.9 | 11.48958 | 73100816713148.8 | 54.61971
9264606733189.1 | 7.30739 | 3396033190178.0 | 2.685448 | 14997900378569.8 | 11.80008 | 72552880406380.9 | 55.69435
8836192964444.9 | 7.161321 | 3239006509813.3 | 2.634757 | 14304428666450.4 | 11.55156 | 69200373005208.5 | 53.94521
8565199267846.0 | 7.227291 | 3139678443400.9 | 2.654817 | 13865769167563.2 | 11.67599 | 67079615873779.5 | 55.3513
8453427499158.9 | 7.352283 | 3098710286378.9 | 2.697022 | 13684842691472.3 | 11.89385 | 66204878296874.5 | 57.13586
8437114163836.2 | 7.588598 | 3092730886844.5 | 2.787716 | 13658436040979.5 | 12.25896 | 66077207056096.9 | 58.08034
8083531875227.2 | 7.756725 | 2963130358005.0 | 2.848169 | 13086084767741.0 | 12.53625 | 63309919664762.9 | 59.65922
8164595692967.2 | 8.20165 | 2992843214187.1 | 3.005489 | 13217304872548.2 | 13.28133 | 63944374514167.1 | 64.45104
8131332406228.1 | 8.222556 | 2980651007443.5 | 3.018261 | 13163460752938.8 | 13.2932 | 63684036798408.4 | 63.45362
7954066440708.6 | 8.473229 | 2915676446878.5 | 3.118274 | 12876515271648.9 | 13.66436 | 62296626403615.9 | 63.65847
7561227277238.4 | 8.659528 | 2771685555551.6 | 3.188041 | 12240611694510.1 | 13.95978 | 59221839051376.0 | 64.81004
7373557362660.4 | 8.627811 | 2702896841305.6 | 3.171472 | 11936821569478.1 | 13.92951 | 57752858423892.1 | 65.61265
7195527226846.8 | 8.472375 | 2637641283944.0 | 3.118844 | 11648634760586.0 | 13.65942 | 56359290214764.5 | 63.47482
6821700876149.2 | 8.523789 | 2500617463731.4 | 3.135284 | 11043498930449 | 13.75297 | 53432950899909.3 | 64.38859
6773315897058.8 | 8.965612 | 2482882169990.9 | 3.284156 | 10965174844120.1 | 14.5244 | 53054176447496.0 | 70.77248
6905076442400.6 | 9.244575 | 2531178361221.7 | 3.385972 | 11178464504870.0 | 14.97788 | 54085636644412.5 | 73.05949
6868181647116.8 | 9.502056 | 2517654763954.8 | 3.479799 | 11118740473454.8 | 15.39713 | 53796815658752.3 | 75.20759
7012265849118.6 | 10.23085 | 2570468034921.3 | 3.75506 | 11351978798054.7 | 16.54196 | 54924729975533.8 | 79.0535
6734181654291.4 | 10.2396 | 2468537680102.3 | 3.76927 | 10901825504449.1 | 16.50925 | 52747817733256.9 | 76.74664
6588647917868.9 | 10.76546 | 2415192819703.9 | 3.962525 | 10666239419906.7 | 17.3585 | 51608503043033.6 | 80.75687
6347664075580.6 | 11.02733 | 2326860760499.8 | 4.043567 | 10276139781473.5 | 17.84644 | 49721893635350.8 | 86.08353
6560488067154.2 | 11.56439 | 2404870912801.1 | 4.238192 | 10620654934907.9 | 18.7255 | 51388049704028 | 90.80394
6367353350551.6 | 11.96501 | 2334077832344.9 | 4.398033 | 10308012440939.9 | 19.31838 | 49876039487008.4 | 91.03974
6336316783633.3 | 13.49868 | 2322701427844.3 | 4.959261 | 10257770974891.8 | 21.80534 | 49633056310010.7 | 103.2554
6206146027988.6 | 13.61307 | 2274987473340.5 | 5.00741 | 10047052434501.2 | 21.96407 | 48613944539671.6 | 102.8125
6094145017823.2 | 13.32731 | 2233933529626.2 | 4.9232 | 9865746379400.8 | 21.41483 | 47737066614932.0 | 96.41526
5665201763006.7 | 13.90159 | 2076703707637.0 | 5.170534 | 9171373824647.0 | 22.19243 | 44378633448921.3 | 94.23825
5188181719852.8 | 14.48959 | 1901849822600.9 | 5.333069 | 8399167699043.3 | 23.36493 | 40643497281837.5 | 108.766
5442056608742.2 | 15.73695 | 1994909016609.9 | 5.728112 | 8810144516470.7 | 25.65427 | 42631411649209.5 | 133.4858
5566046588616.7 | 16.92372 | 2040358048542.2 | 6.188877 | 9010860767483.3 | 27.46231 | 43602258608105.3 | 136.1043
5563963734294.8 | 18.3754 | 2039594570657.1 | 6.764973 | 9007489025632.0 | 29.62357 | 43585949934249.2 | 137.5733
5365623151986.7 | 18.98207 | 1966891970767.8 | 6.98554 | 8686413006299.7 | 30.61353 | 42032924300055.4 | 142.7035
5394210457361.4 | 21.55764 | 1977370787607.7 | 7.862513 | 8732690543626.4 | 35.07368 | 42256768803294.8 | 178.6599
5561420344066.5 | 24.6641 | 2038662281608.5 | 9.061499 | 9003371764246.3 | 39.84136 | 43566035273221.4 | 188.6466
5316283545250.1 | 23.29392 | 1948806283374.1 | 8.635011 | 8606541285926.2 | 37.30505 | 41646582471685.6 | 162.9304
5170127144724.8 | 25.62893 | 1895231805462.7 | 9.4918 | 8369940578884.7 | 41.08103 | 40502121477800.9 | 180.8616
4998931693158.8 | 32.94536 | 1832478936737.4 | 12.13081 | 8092805314787.1 | 53.10497 | 39161559432220.1 | 246.2937
5066255113948.7 | 34.57679 | 1857156822395.0 | 12.49022 | 8201790180298.5 | 56.79721 | 39688746380641.5 | 322.2689
5332830118447.7 | 39.47323 | 1954871516953.1 | 14.61319 | 8633327143896.9 | 63.29657 | 41776146757232.6 | 279.6381
4862022564365.2 | 69.55279 | 1782293814485.1 | 26.99174 | 7871172885749.4 | 106.818 | 38089451993776.6 | 341.0956
4736085815957.2 | 794.6424 | 1736130594528.3 | 794.6742 | 7667302328479.6 | 794.6772 | 37103245319313.1 | 794.9357
4280324429464.7 | 775.8177 | 1569066375940.1 | 775.8505 | 6929496514849.0 | 775.8536 | 33534018521557.8 | 776.1202
4197609226507.3 | 2717.434 | 1538746083683.3 | 2717.538 | 6795592928247.2 | 2717.548 | 32886217629908.5 | 2718.393
4129562120311.4 | 1038.02 | 1513802531555.7 | 1038.057 | 6685434639235.0 | 1038.06 | 32353286184885.2 | 1038.357
3809326573649.3 | 404.3323 | 1396415610753.5 | 404.3453 | 6167018235739.9 | 404.3465 | 29845183313172.9 | 404.4519
3210045459700.9 | 304.0169 | 1176738707769.0 | 304.0262 | 5196857356185.7 | 304.0271 | 25151218330650.6 | 304.1029
2778790279644.6 | 452.8311 | 1018653147740.1 | 452.8436 | 4498702214529.6 | 452.8448 | 21773051718429.3 | 452.9465
2611124697544.7 | 357.6303 | 957191504871.6 | 357.6375 | 4227268291911.2 | 357.6382 | 20459605032439.3 | 357.6972
2066194635571.9 | 210.9926 | 757433668092.0 | 210.9969 | 3345074401831.6 | 210.9973 | 16190515929162.2 | 211.0315
1655353931241.2 | 199.8113 | 606828352487.2 | 199.8143 | 2679953080273.8 | 199.8146 | 12971651469083.4 | 199.8392
1257618994065.1 | 286.951 | 461026255091.9 | 286.9553 | 2036043869760.4 | 286.9557 | 9855257285415.6 | 286.9901
1227602862718.9 | 452.3504 | 450022866834.4 | 452.3546 | 1987449331480.8 | 452.355 | 9620061830542.9 | 452.3891
992749005861.6 | 310.7277 | 363929347045.1 | 310.731 | 1607232285584.9 | 310.7313 | 7779791848410.0 | 310.7577
915779064577.9 | 460.2772 | 335713366046.5 | 460.2808 | 1482621283602.2 | 460.2812 | 7176654326950.8 | 460.3109
798561579428.7 | 457.175 | 292743186756.1 | 457.1786 | 1292850884536.4 | 457.1789 | 6258121552101.4 | 457.208
745298145751.2 | 743.3973 | 273217577229.8 | 743.4024 | 1206619379198.7 | 743.4029 | 5840735798496.9 | 743.4443
700712025393.5 | 311.7698 | 256872931545.1 | 311.7714 | 1134436049091.5 | 311.7715 | 5491344804825.4 | 311.7847
525939172709.0 | 104.3719 | 192803529888.7 | 104.3722 | 851484450459.2 | 104.3723 | 4121744074041.2 | 104.3752
208896976999.3 | 66.64917 | 76579560556.8 | 66.6495 | 338200874845.8 | 66.64953 | 1637152727361.7 | 66.65217
220033736105.3 | -251.242 | 80662177851.1 | -251.2426 | 356231070817.1 | -251.2427 | 1724431344996.1 | -251.2479
294373507019.5 | -287.1537 | 107914325039.9 | -287.1544 | 476585608994.3 | -287.1544 | 2307026865612.7 | -287.1596
320087654659.1 | -2081.152 | 117340841826.0 | -2081.157 | 518216236143.0 | -2081.158 | 2508545130328.6 | -2081.201
309384693055.8 | -636.4449 | 113417257235.6 | -636.4471 | 500888384423.3 | -636.4473 | 2424667586849.0 | -636.4651
367532364932.8 | -311.5365 | 134733526444.0 | -311.5375 | 595028099971.6 | -311.5376 | 2880360568588.7 | -311.546
424527423563.1 | -324.1241 | 155627238975.6 | -324.1254 | 687301656104.9 | -324.1255 | 3327016415553.5 | -324.136
495365749187.5 | -678.3814 | 181595698803.2 | -678.384 | 801986965071.0 | -678.3843 | 3882152495437.3 | -678.4056
495796619040.0 | 165.2147 | 181753650294.9 | 165.215 | 802684531066.7 | 165.2151 | 3885529057070.9 | 165.2175
202475706747.8 | 40.45639 | 74225590885.9 | 40.4565 | 327804961624.7 | 40.45651 | 1586829252621.7 | 40.45741
7329211592.2 | 5.709299 | 2686821228.1 | 5.709313 | 11865900480.9 | 5.709314 | 57440952906.7 | 5.709429
77183432397.6 | -53.92017 | 28294714951.5 | -53.92017 | 124958909976.7 | -53.92017 | 604903255746.1 | -53.9202