## Sheet1
Carrier Density (cm^-3) | Lifetime (us)
3253188097348473 | 9.106199
3195868841719720 | 9.131542
3125083689602102 | 9.149259
3054374406651954 | 9.181688
2981866816830626 | 9.202659
2912557543349890 | 9.233746
2839188430612881 | 9.258524
2770137496051054 | 9.292878
2698326925372196 | 9.307554
2628652434537146 | 9.327113
2561995787676044 | 9.35498
2494439463131374 | 9.369116
2430970852108000 | 9.391334
2367536920088414 | 9.411806
2302952300453091 | 9.423404
2242837466265891 | 9.439101
2181271760070392 | 9.44421
2123907193688845 | 9.466127
2067195363223012 | 9.477734
2010725876870260 | 9.4809
1959688338765772 | 9.504968
1903630077769938 | 9.497589
1850151803593818 | 9.494916
1802429746010664 | 9.508765
1753855995161426 | 9.513499
1707767247883136 | 9.528559
1660730953838348 | 9.525226
1613255319017550 | 9.511845
1568999274520314 | 9.514216
1524996903134978 | 9.508308
1483819955745512 | 9.512322
1441690911117096 | 9.500965
1400961031918846 | 9.493409
1364701514841496 | 9.505397
1324842453475591 | 9.486946
1288644808144679 | 9.487295
1253399532661666 | 9.480008
1217018568297586 | 9.462205
1182782291929125 | 9.456286
1148568872772532 | 9.433381
1115423855268948 | 9.409193
1083985825881145 | 9.401082
1054922398682468 | 9.403591
1026274207337745 | 9.38924
996474662582354 | 9.36367
969483624340562.4 | 9.365946
940846143382042.8 | 9.335799
914371363579687.4 | 9.310566
888921420423317.6 | 9.296147
862471584339785.5 | 9.27298
839286214206787.2 | 9.267577
818228509737541.2 | 9.265162
792992763820280.4 | 9.22248
769883194702512 | 9.203973
749083708575140.5 | 9.179647
728102266459345.8 | 9.145228
705448163985411.8 | 9.108928
684359544612866 | 9.080931
667572028658838.5 | 9.07551
648078596278149.5 | 9.032842
628383716369191.9 | 9.007013
611028675765897.8 | 8.990035
594114774109182 | 8.948652
577418996308935.1 | 8.925151
559158631871343.8 | 8.887536
542473700761774.7 | 8.84423
530914782507579.1 | 8.855725
515061156135956.4 | 8.815695
498415539430800.9 | 8.77359
487168829196559.1 | 8.780961
473857257157909.2 | 8.733147
458543269637073.8 | 8.686995
444965579888007.3 | 8.662262
434286853020013.4 | 8.644598
422815222578507.9 | 8.614545
408514980713422.2 | 8.560486
396872143464047.3 | 8.529527
386350964122839.4 | 8.483565
375280938039347.8 | 8.452419
364723460292347.5 | 8.444069
354785829239873.1 | 8.405109
343824078188399.8 | 8.326728
332722390148238.7 | 8.280534
324296723293757.5 | 8.291225
315581683088527.8 | 8.2438
305972144245511.8 | 8.178139
296296157495452.2 | 8.143497
288952846202428.2 | 8.148579
281403635467301 | 8.108038
274239306628165.2 | 8.09432
265231342864875.8 | 8.036907
257227110572448.2 | 7.985796
250490307008381.7 | 7.957701
243786681526138.7 | 7.946583
236663103006629.9 | 7.906134
229025102488354.1 | 7.827467
221973948827093 | 7.768496
215065102803879.4 | 7.71186
208540624389390 | 7.664646
203707019756313.4 | 7.664584
197529612376604.8 | 7.610342
192426857258555.2 | 7.595759
186994310843348.5 | 7.564053
181032489959892.2 | 7.50838
176078274739859.8 | 7.488999
169899676268743.8 | 7.419835
162933807792894.4 | 7.3336
157222955950264.1 | 7.293177
152962422510067.9 | 7.276847
148072928848485.4 | 7.213838
144284447161175.4 | 7.230254
140619694287798 | 7.23673
137891115145268.3 | 7.2425
133458957071563.9 | 7.151992
128608521457133.3 | 7.0784
124264094709908.8 | 7.020023
120475002273703.7 | 6.949808
118295761618061.8 | 6.984081
114401230331402.7 | 6.949111
111830838822440.9 | 6.966996
109058151027733.2 | 6.922954
105352812448594.1 | 6.859767
100804010772388.4 | 6.770422
98539772219227.2 | 6.782284
96315647024399.0 | 6.772291
93596860309862.1 | 6.777409
90470245889557.1 | 6.742528
87519169613920.8 | 6.65809
84091961363380.6 | 6.553772
82845936631491.1 | 6.657132
80121758026494.0 | 6.603148
77777882011395.1 | 6.542167
74624191231489.8 | 6.43431
71490445465931.5 | 6.362108
70399137321743.4 | 6.422384
67965976109155.9 | 6.328528
65850993576750.7 | 6.297011
62966269795025.8 | 6.189587
60807064324383.3 | 6.126955
58605782186727.9 | 6.052938
57394737376964.5 | 6.081808
55989942572002.8 | 6.06022
54041635247939.6 | 5.98579
52684804939038.7 | 5.975633
50906157419484.7 | 5.88905
48939832059369.7 | 5.817602
47726721188322.5 | 5.852799
46046958213719.3 | 5.806064
45820408748587.5 | 5.893187
43929032133763.8 | 5.791235
42837606767727.7 | 5.828492
42533803229243.3 | 5.87548
41431751985777.9 | 5.76444
40112336888138.3 | 5.70605
39404344658804.7 | 5.755009
38642979843687.4 | 5.731902
38054765433395.4 | 5.75313
37041406934777.9 | 5.798386
35425829946889.6 | 5.721877
35530358178604.8 | 5.811254
33489022998308.9 | 5.596285
31897732060154.7 | 5.54925
30898528361809.8 | 5.523564
30599877027609.8 | 5.560491
29307905368005.2 | 5.486723
28404375719990.0 | 5.513354
27889273352196.2 | 5.533791
27453758170959.1 | 5.584593
26556858320156.1 | 5.57115
25425522741878.8 | 5.494514
24565897079630.9 | 5.459148
23404344791511.6 | 5.368986
22628160534534.4 | 5.339863
21881783759427.0 | 5.293928
21085915196622.6 | 5.295501
20746790974826 | 5.374584
20508548368230.0 | 5.423413
20742989757582.6 | 5.643841
19997890417524.7 | 5.659135
19774368799018.3 | 5.751284
19557111891431.7 | 5.788495
19256374941498.3 | 5.917268
18816874636826.8 | 6.012926
17905464440772.1 | 5.819409
16652882834564.2 | 5.535786
16045319008053.7 | 5.565526
15531004165573.4 | 5.564298
15076332019550.8 | 5.473075
14446329016510.1 | 5.39167
14376681309504.3 | 5.593913
14473500527118.6 | 5.773334
14367636144580.2 | 5.870258
13715174515409.4 | 5.77902
13214814787146.7 | 5.749966
12852859618305.5 | 5.783378
12281286883422.4 | 5.736558
11528487389054.4 | 5.537899
11090896972193.8 | 5.474785
10563775433117.9 | 5.492481
10539246237171.4 | 5.74139
10575717644796.8 | 5.848978
10505805821659.3 | 5.972746
9785567998341.6 | 5.914773
10028475153752.2 | 6.298373
9976483594418.7 | 6.33838
9864652902910.0 | 6.505812
9393378137952.9 | 6.54257
9554754457426.0 | 6.814464
9378068943631.3 | 6.832531
9091763754177.7 | 6.92543
9023568161647.8 | 7.118021
8606334031673.5 | 6.976088
8342410351472.4 | 7.03991
8233554242994.4 | 7.161264
8217666436178.8 | 7.391877
7873306077996.4 | 7.555527
7952255831435.9 | 7.988244
7919860032446.0 | 8.009167
7747216732690.5 | 8.254217
7364619876363.5 | 8.435861
7181842024384.3 | 8.404445
7008452090657.6 | 8.253535
6644367374102.4 | 8.303378
6597243090276.9 | 8.732293
6725570450203.6 | 9.003945
6689637025853.9 | 9.254675
6829966676277.8 | 9.965394
6559128479787.3 | 9.975139
6417386348034.6 | 10.4874
6182680056178.5 | 10.74085
6389960105333.3 | 11.26369
6201856470564.0 | 11.65533
6171628332116.2 | 13.14904
6044848027974.4 | 13.26115
5935763976475.3 | 12.98505
5517990080782.2 | 13.54839
5053387451304.0 | 14.11548
5300654169025.2 | 15.32358
5421416368496.3 | 16.48234
5419387738518.2 | 17.90109
5226210337447.0 | 18.49183
5254053504080.7 | 20.99313
5416910561969.6 | 24.02543
5178155025908.8 | 22.69908
5035802779601.1 | 24.97355
4869062716541.7 | 32.09532
4934634096692.3 | 33.65803
5194270901565.0 | 38.46312
4735716295589.7 | 67.9005
4613056433770.5 | 794.6742
4169151654464.1 | 775.8505
4088587888287.8 | 2717.538
4022310608234.0 | 1038.057
3710402914219.7 | 404.3453
3126701461196.9 | 304.0262
2706653791928.4 | 452.8436
2543344633067.7 | 357.6375
2012569945347.5 | 210.9969
1612397963873.3 | 199.8143
1224988568769.8 | 286.9553
1195751568307.8 | 452.3546
966993278682.7 | 310.731
892020858352.7 | 460.2808
777845195150.5 | 457.1786
725963879924.4 | 743.4024
682534674096.6 | 311.7714
512296463647.2 | 104.3722
203478837153.9 | 66.6495
214326721544.4 | -251.2426
286738148034.8 | -287.1544
311785257995.8 | -2081.157
301359937921.8 | -636.4471
357999198312.7 | -311.5375
413515687292.7 | -324.1254
482516240051.0 | -678.384
482935931488.6 | 165.215
197224126264.2 | 40.4565
7139127662.1 | 5.709313
75181623582.9 | -53.92017