## Sheet1
Carrier Density (cm^-3) | 1/tiempo eff - 1/tiempo intrinseco | valor independiente | lifetime SRH (us) | NI
6.1160e+15 | 5.9900e+02 | 4.7877e+16 | 5.2543e+03 | 6.2474e+09
5.8617e+15 | 5.8952e+02 | 4.6249e+16 | 5.1349e+03 | 6.2474e+09
5.6235e+15 | 5.8281e+02 | 4.4723e+16 | 4.9737e+03 | 6.2474e+09
5.3979e+15 | 5.7817e+02 | 4.3277e+16 | 4.7903e+03 | 6.2474e+09
5.1849e+15 | 5.7077e+02 | 4.1913e+16 | 4.6948e+03 | 6.2474e+09
4.9844e+15 | 5.6065e+02 | 4.0629e+16 | 4.6763e+03 | 6.2474e+09
4.7963e+15 | 5.5142e+02 | 3.9424e+16 | 4.6533e+03 | 6.2474e+09
4.6182e+15 | 5.4945e+02 | 3.8283e+16 | 4.4910e+03 | 6.2474e+09
4.4471e+15 | 5.4185e+02 | 3.7187e+16 | 4.4559e+03 | 6.2474e+09
4.2880e+15 | 5.3463e+02 | 3.6168e+16 | 4.4268e+03 | 6.2474e+09
4.1341e+15 | 5.3130e+02 | 3.5183e+16 | 4.3293e+03 | 6.2474e+09
3.9896e+15 | 5.2049e+02 | 3.4257e+16 | 4.3845e+03 | 6.2474e+09
3.8527e+15 | 5.1972e+02 | 3.3380e+16 | 4.2592e+03 | 6.2474e+09
3.7194e+15 | 5.2116e+02 | 3.2526e+16 | 4.1065e+03 | 6.2474e+09
3.5925e+15 | 5.1324e+02 | 3.1713e+16 | 4.1231e+03 | 6.2474e+09
3.4725e+15 | 5.0979e+02 | 3.0945e+16 | 4.0709e+03 | 6.2474e+09
3.3562e+15 | 5.0702e+02 | 3.0200e+16 | 4.0122e+03 | 6.2474e+09
3.2462e+15 | 4.9631e+02 | 2.9495e+16 | 4.0893e+03 | 6.2474e+09
3.1422e+15 | 4.8958e+02 | 2.8829e+16 | 4.1069e+03 | 6.2474e+09
3.0423e+15 | 4.9401e+02 | 2.8189e+16 | 3.9465e+03 | 6.2474e+09
2.9439e+15 | 4.9434e+02 | 2.7558e+16 | 3.8595e+03 | 6.2474e+09
2.8508e+15 | 4.8476e+02 | 2.6962e+16 | 3.9275e+03 | 6.2474e+09
2.7623e+15 | 4.7680e+02 | 2.6395e+16 | 3.9762e+03 | 6.2474e+09
2.6780e+15 | 4.8006e+02 | 2.5856e+16 | 3.8556e+03 | 6.2474e+09
2.5941e+15 | 4.8396e+02 | 2.5318e+16 | 3.7335e+03 | 6.2474e+09
2.5143e+15 | 4.6717e+02 | 2.4807e+16 | 3.9152e+03 | 6.2474e+09
2.4409e+15 | 4.6480e+02 | 2.4337e+16 | 3.8901e+03 | 6.2474e+09
2.3667e+15 | 4.7258e+02 | 2.3861e+16 | 3.7188e+03 | 6.2474e+09
2.2959e+15 | 4.6586e+02 | 2.3408e+16 | 3.7586e+03 | 6.2474e+09
2.2281e+15 | 4.5963e+02 | 2.2974e+16 | 3.7947e+03 | 6.2474e+09
2.1633e+15 | 4.5496e+02 | 2.2559e+16 | 3.8110e+03 | 6.2474e+09
2.1009e+15 | 4.5360e+02 | 2.2159e+16 | 3.7813e+03 | 6.2474e+09
2.0404e+15 | 4.5368e+02 | 2.1771e+16 | 3.7335e+03 | 6.2474e+09
1.9816e+15 | 4.5523e+02 | 2.1395e+16 | 3.6683e+03 | 6.2474e+09
1.9244e+15 | 4.6325e+02 | 2.1028e+16 | 3.5241e+03 | 6.2474e+09
1.8673e+15 | 4.5893e+02 | 2.0663e+16 | 3.5391e+03 | 6.2474e+09
1.8146e+15 | 4.4082e+02 | 2.0325e+16 | 3.7408e+03 | 6.2474e+09
1.7648e+15 | 4.4815e+02 | 2.0006e+16 | 3.6051e+03 | 6.2474e+09
1.7135e+15 | 4.6612e+02 | 1.9677e+16 | 3.3540e+03 | 6.2474e+09
1.6630e+15 | 4.5810e+02 | 1.9354e+16 | 3.4142e+03 | 6.2474e+09
1.6164e+15 | 4.4443e+02 | 1.9056e+16 | 3.5489e+03 | 6.2474e+09
1.5715e+15 | 4.4010e+02 | 1.8768e+16 | 3.5727e+03 | 6.2474e+09
1.5284e+15 | 4.4227e+02 | 1.8491e+16 | 3.5158e+03 | 6.2474e+09
1.4855e+15 | 4.5245e+02 | 1.8217e+16 | 3.3675e+03 | 6.2474e+09
1.4431e+15 | 4.4838e+02 | 1.7945e+16 | 3.3875e+03 | 6.2474e+09
1.4035e+15 | 4.3122e+02 | 1.7691e+16 | 3.5689e+03 | 6.2474e+09
1.3663e+15 | 4.2890e+02 | 1.7453e+16 | 3.5725e+03 | 6.2474e+09
1.3292e+15 | 4.4011e+02 | 1.7216e+16 | 3.4111e+03 | 6.2474e+09
1.2923e+15 | 4.4084e+02 | 1.6979e+16 | 3.3794e+03 | 6.2474e+09
1.2572e+15 | 4.3584e+02 | 1.6754e+16 | 3.4150e+03 | 6.2474e+09
1.2231e+15 | 4.3516e+02 | 1.6536e+16 | 3.4012e+03 | 6.2474e+09
1.1900e+15 | 4.3331e+02 | 1.6324e+16 | 3.4017e+03 | 6.2474e+09
1.1580e+15 | 4.3795e+02 | 1.6119e+16 | 3.3294e+03 | 6.2474e+09
1.1261e+15 | 4.4129e+02 | 1.5915e+16 | 3.2740e+03 | 6.2474e+09
1.0955e+15 | 4.3236e+02 | 1.5719e+16 | 3.3536e+03 | 6.2474e+09
1.0665e+15 | 4.2962e+02 | 1.5533e+16 | 3.3666e+03 | 6.2474e+09
1.0378e+15 | 4.4203e+02 | 1.5349e+16 | 3.2154e+03 | 6.2474e+09
1.0088e+15 | 4.4209e+02 | 1.5164e+16 | 3.1984e+03 | 6.2474e+09
9.8184e+14 | 4.3088e+02 | 1.4991e+16 | 3.3012e+03 | 6.2474e+09
9.5574e+14 | 4.3344e+02 | 1.4824e+16 | 3.2584e+03 | 6.2474e+09
9.2987e+14 | 4.3645e+02 | 1.4658e+16 | 3.2120e+03 | 6.2474e+09
9.0487e+14 | 4.3682e+02 | 1.4498e+16 | 3.1942e+03 | 6.2474e+09
8.8036e+14 | 4.3467e+02 | 1.4341e+16 | 3.2025e+03 | 6.2474e+09
8.5696e+14 | 4.3001e+02 | 1.4191e+16 | 3.2375e+03 | 6.2474e+09
8.3424e+14 | 4.3016e+02 | 1.4045e+16 | 3.2231e+03 | 6.2474e+09
8.1206e+14 | 4.3262e+02 | 1.3903e+16 | 3.1853e+03 | 6.2474e+09
7.9031e+14 | 4.2910e+02 | 1.3764e+16 | 3.2091e+03 | 6.2474e+09
7.6968e+14 | 4.3530e+02 | 1.3632e+16 | 3.1354e+03 | 6.2474e+09
7.4847e+14 | 4.3513e+02 | 1.3496e+16 | 3.1257e+03 | 6.2474e+09
7.2902e+14 | 4.3191e+02 | 1.3371e+16 | 3.1469e+03 | 6.2474e+09
7.0917e+14 | 4.5330e+02 | 1.3244e+16 | 2.9390e+03 | 6.2474e+09
6.8897e+14 | 4.7167e+02 | 1.3115e+16 | 2.7800e+03 | 6.2474e+09
6.6875e+14 | 4.6583e+02 | 1.2985e+16 | 2.8170e+03 | 6.2474e+09
6.5022e+14 | 4.5560e+02 | 1.2867e+16 | 2.8921e+03 | 6.2474e+09
6.3190e+14 | 4.3996e+02 | 1.2749e+16 | 3.0199e+03 | 6.2474e+09
6.1562e+14 | 4.3239e+02 | 1.2645e+16 | 3.0821e+03 | 6.2474e+09
5.9876e+14 | 4.3660e+02 | 1.2537e+16 | 3.0341e+03 | 6.2474e+09
5.8310e+14 | 4.4132e+02 | 1.2437e+16 | 2.9837e+03 | 6.2474e+09
5.6676e+14 | 4.4095e+02 | 1.2332e+16 | 2.9790e+03 | 6.2474e+09
5.5203e+14 | 4.4178e+02 | 1.2238e+16 | 2.9645e+03 | 6.2474e+09
5.3646e+14 | 4.6285e+02 | 1.2138e+16 | 2.7837e+03 | 6.2474e+09
5.2123e+14 | 4.7329e+02 | 1.2040e+16 | 2.6989e+03 | 6.2474e+09
5.0587e+14 | 4.7806e+02 | 1.1942e+16 | 2.6587e+03 | 6.2474e+09
4.9126e+14 | 4.5916e+02 | 1.1848e+16 | 2.7931e+03 | 6.2474e+09
4.7791e+14 | 4.4859e+02 | 1.1763e+16 | 2.8720e+03 | 6.2474e+09
4.6467e+14 | 4.4956e+02 | 1.1678e+16 | 2.8582e+03 | 6.2474e+09
4.5201e+14 | 4.3441e+02 | 1.1597e+16 | 2.9813e+03 | 6.2474e+09
4.4031e+14 | 4.3997e+02 | 1.1522e+16 | 2.9272e+03 | 6.2474e+09
4.2799e+14 | 4.6839e+02 | 1.1443e+16 | 2.6975e+03 | 6.2474e+09
4.1550e+14 | 4.9219e+02 | 1.1363e+16 | 2.5304e+03 | 6.2474e+09
4.0270e+14 | 4.7652e+02 | 1.1281e+16 | 2.6300e+03 | 6.2474e+09
3.9176e+14 | 4.4944e+02 | 1.1211e+16 | 2.8269e+03 | 6.2474e+09
3.8091e+14 | 4.7538e+02 | 1.1142e+16 | 2.6296e+03 | 6.2474e+09
3.6937e+14 | 4.9047e+02 | 1.1068e+16 | 2.5253e+03 | 6.2474e+09
3.5852e+14 | 4.8173e+02 | 1.0998e+16 | 2.5783e+03 | 6.2474e+09
3.4803e+14 | 4.8650e+02 | 1.0931e+16 | 2.5432e+03 | 6.2474e+09
3.3761e+14 | 4.9185e+02 | 1.0864e+16 | 2.5055e+03 | 6.2474e+09
3.2753e+14 | 4.8037e+02 | 1.0800e+16 | 2.5761e+03 | 6.2474e+09
3.1818e+14 | 4.8317e+02 | 1.0740e+16 | 2.5543e+03 | 6.2474e+09
3.0855e+14 | 4.8721e+02 | 1.0678e+16 | 2.5249e+03 | 6.2474e+09
2.9962e+14 | 4.9038e+02 | 1.0621e+16 | 2.5017e+03 | 6.2474e+09
2.9042e+14 | 5.1103e+02 | 1.0562e+16 | 2.3760e+03 | 6.2474e+09
2.8133e+14 | 5.2352e+02 | 1.0504e+16 | 2.3049e+03 | 6.2474e+09
2.7227e+14 | 5.3264e+02 | 1.0446e+16 | 2.2549e+03 | 6.2474e+09
2.6347e+14 | 5.1315e+02 | 1.0389e+16 | 2.3559e+03 | 6.2474e+09
2.5561e+14 | 4.8296e+02 | 1.0339e+16 | 2.5336e+03 | 6.2474e+09
2.4824e+14 | 4.8374e+02 | 1.0292e+16 | 2.5259e+03 | 6.2474e+09
2.4080e+14 | 5.3623e+02 | 1.0244e+16 | 2.2282e+03 | 6.2474e+09
2.3235e+14 | 5.5509e+02 | 1.0190e+16 | 2.1363e+03 | 6.2474e+09
2.2494e+14 | 5.3796e+02 | 1.0143e+16 | 2.2154e+03 | 6.2474e+09
2.1745e+14 | 5.2424e+02 | 1.0095e+16 | 2.2827e+03 | 6.2474e+09
2.1090e+14 | 4.8706e+02 | 1.0053e+16 | 2.4922e+03 | 6.2474e+09
2.0480e+14 | 5.1884e+02 | 1.0014e+16 | 2.3075e+03 | 6.2474e+09
1.9783e+14 | 5.4178e+02 | 9.9689e+15 | 2.1897e+03 | 6.2474e+09
1.9161e+14 | 4.9025e+02 | 9.9291e+15 | 2.4661e+03 | 6.2474e+09
1.8626e+14 | 4.9463e+02 | 9.8947e+15 | 2.4380e+03 | 6.2474e+09
1.8027e+14 | 5.3571e+02 | 9.8564e+15 | 2.2145e+03 | 6.2474e+09
1.7438e+14 | 5.5012e+02 | 9.8187e+15 | 2.1445e+03 | 6.2474e+09
1.6848e+14 | 6.0134e+02 | 9.7809e+15 | 1.9311e+03 | 6.2474e+09
1.6194e+14 | 6.4756e+02 | 9.7390e+15 | 1.7717e+03 | 6.2474e+09
1.5562e+14 | 6.5071e+02 | 9.6985e+15 | 1.7608e+03 | 6.2474e+09
1.4952e+14 | 6.0470e+02 | 9.6595e+15 | 1.9148e+03 | 6.2474e+09
1.4452e+14 | 5.3480e+02 | 9.6274e+15 | 2.2093e+03 | 6.2474e+09
1.4002e+14 | 5.2927e+02 | 9.5986e+15 | 2.2354e+03 | 6.2474e+09
1.3541e+14 | 5.8227e+02 | 9.5690e+15 | 1.9977e+03 | 6.2474e+09
1.3034e+14 | 5.9725e+02 | 9.5366e+15 | 1.9386e+03 | 6.2474e+09
1.2586e+14 | 5.8852e+02 | 9.5079e+15 | 1.9710e+03 | 6.2474e+09
1.2125e+14 | 6.2213e+02 | 9.4784e+15 | 1.8477e+03 | 6.2474e+09
1.1660e+14 | 6.2019e+02 | 9.4486e+15 | 1.8534e+03 | 6.2474e+09
1.1238e+14 | 6.5276e+02 | 9.4216e+15 | 1.7472e+03 | 6.2474e+09
1.0761e+14 | 5.8886e+02 | 9.3910e+15 | 1.9658e+03 | 6.2474e+09
1.0461e+14 | 5.2036e+02 | 9.3718e+15 | 2.2709e+03 | 6.2474e+09
1.0092e+14 | 6.0220e+02 | 9.3482e+15 | 1.9142e+03 | 6.2474e+09
9.7154e+13 | 6.2999e+02 | 9.3240e+15 | 1.8169e+03 | 6.2474e+09
9.3420e+13 | 5.9904e+02 | 9.3001e+15 | 1.9243e+03 | 6.2474e+09
9.0290e+13 | 6.2451e+02 | 9.2800e+15 | 1.8339e+03 | 6.2474e+09
8.6508e+13 | 7.2213e+02 | 9.2558e+15 | 1.5549e+03 | 6.2474e+09
8.2644e+13 | 7.1611e+02 | 9.2311e+15 | 1.5691e+03 | 6.2474e+09
7.9264e+13 | 6.6544e+02 | 9.2094e+15 | 1.7041e+03 | 6.2474e+09
7.6183e+13 | 6.8532e+02 | 9.1897e+15 | 1.6478e+03 | 6.2474e+09
7.2871e+13 | 8.0156e+02 | 9.1685e+15 | 1.3825e+03 | 6.2474e+09
6.9042e+13 | 8.0010e+02 | 9.1439e+15 | 1.3849e+03 | 6.2474e+09
6.6118e+13 | 6.8857e+02 | 9.1252e+15 | 1.6375e+03 | 6.2474e+09
6.3468e+13 | 7.4227e+02 | 9.1082e+15 | 1.5048e+03 | 6.2474e+09
6.0354e+13 | 7.6124e+02 | 9.0883e+15 | 1.4627e+03 | 6.2474e+09
5.7849e+13 | 6.2381e+02 | 9.0722e+15 | 1.8303e+03 | 6.2474e+09
5.5932e+13 | 5.9269e+02 | 9.0600e+15 | 1.9404e+03 | 6.2474e+09
5.3785e+13 | 6.7176e+02 | 9.0462e+15 | 1.6820e+03 | 6.2474e+09
5.1509e+13 | 6.8811e+02 | 9.0316e+15 | 1.6366e+03 | 6.2474e+09
4.9446e+13 | 7.5087e+02 | 9.0184e+15 | 1.4839e+03 | 6.2474e+09
4.6968e+13 | 8.3972e+02 | 9.0025e+15 | 1.3108e+03 | 6.2474e+09
4.4628e+13 | 8.3624e+02 | 8.9876e+15 | 1.3166e+03 | 6.2474e+09
4.2408e+13 | 8.6291e+02 | 8.9733e+15 | 1.2717e+03 | 6.2474e+09
4.0157e+13 | 8.5010e+02 | 8.9589e+15 | 1.2926e+03 | 6.2474e+09
3.8238e+13 | 7.4087e+02 | 8.9466e+15 | 1.5049e+03 | 6.2474e+09
3.6693e+13 | 7.0753e+02 | 8.9367e+15 | 1.5842e+03 | 6.2474e+09
3.5061e+13 | 7.4145e+02 | 8.9263e+15 | 1.5032e+03 | 6.2474e+09
3.3514e+13 | 7.1383e+02 | 8.9164e+15 | 1.5681e+03 | 6.2474e+09
3.2134e+13 | 5.6854e+02 | 8.9075e+15 | 2.0304e+03 | 6.2474e+09
3.1273e+13 | 6.1594e+02 | 8.9020e+15 | 1.8520e+03 | 6.2474e+09
2.9775e+13 | 7.9838e+02 | 8.8924e+15 | 1.3841e+03 | 6.2474e+09
2.8368e+13 | 8.1594e+02 | 8.8834e+15 | 1.3512e+03 | 6.2474e+09
2.6946e+13 | 8.0699e+02 | 8.8743e+15 | 1.3675e+03 | 6.2474e+09
2.5711e+13 | 8.9030e+02 | 8.8664e+15 | 1.2276e+03 | 6.2474e+09
2.4151e+13 | 8.2675e+02 | 8.8564e+15 | 1.3313e+03 | 6.2474e+09
2.3271e+13 | 6.1052e+02 | 8.8508e+15 | 1.8692e+03 | 6.2474e+09
2.2411e+13 | 6.9619e+02 | 8.8452e+15 | 1.6111e+03 | 6.2474e+09
2.1362e+13 | 8.5419e+02 | 8.8385e+15 | 1.2841e+03 | 6.2474e+09
2.0182e+13 | 7.0907e+02 | 8.8310e+15 | 1.5781e+03 | 6.2474e+09
1.9612e+13 | 5.6465e+02 | 8.8273e+15 | 2.0437e+03 | 6.2474e+09
1.8824e+13 | 7.9027e+02 | 8.8223e+15 | 1.3987e+03 | 6.2474e+09
1.7794e+13 | 8.5694e+02 | 8.8157e+15 | 1.2793e+03 | 6.2474e+09
1.6962e+13 | 9.4756e+02 | 8.8103e+15 | 1.1463e+03 | 6.2474e+09
1.5832e+13 | 9.8292e+02 | 8.8031e+15 | 1.1016e+03 | 6.2474e+09
1.5063e+13 | 8.1281e+02 | 8.7982e+15 | 1.3555e+03 | 6.2474e+09
1.4336e+13 | 8.4925e+02 | 8.7935e+15 | 1.2917e+03 | 6.2474e+09
1.3576e+13 | 8.3456e+02 | 8.7887e+15 | 1.3166e+03 | 6.2474e+09
1.2953e+13 | 6.2345e+02 | 8.7847e+15 | 1.8233e+03 | 6.2474e+09
1.2587e+13 | 7.6581e+02 | 8.7823e+15 | 1.4475e+03 | 6.2474e+09
1.1774e+13 | 9.8474e+02 | 8.7771e+15 | 1.0991e+03 | 6.2474e+09
1.1173e+13 | 9.1455e+02 | 8.7733e+15 | 1.1909e+03 | 6.2474e+09
1.0527e+13 | 9.0883e+02 | 8.7691e+15 | 1.1991e+03 | 6.2474e+09
1.0005e+13 | 7.2520e+02 | 8.7658e+15 | 1.5376e+03 | 6.2474e+09
9.6398e+12 | 5.8674e+02 | 8.7634e+15 | 1.9534e+03 | 6.2474e+09
9.3117e+12 | 7.7249e+02 | 8.7613e+15 | 1.4333e+03 | 6.2474e+09