## Sheet1
Carrier Density (cm^-3) | Lifetime (us)
3441336093386083 | 9.630053
3378942918318218 | 9.651459
3301979007118565 | 9.6636
3225193752765732 | 9.69154
3146555466786846 | 9.70727
3071480380884152 | 9.733862
2992108308464941 | 9.753425
2917502210722639 | 9.783459
2840011644880684 | 9.792438
2764920816046634 | 9.806879
2693169722051226 | 9.830214
2620537276713040 | 9.839042
2552379559964942 | 9.856732
2484336391450275 | 9.872417
2415138320005998 | 9.878796
2350801302822946 | 9.889858
2284983439059234 | 9.889673
2223722375822442 | 9.90752
2163220494404835 | 9.914498
2103038507467298 | 9.912809
2048698253650269 | 9.933295
1989070005036664 | 9.920357
1932242270336658 | 9.912922
1881577628588509 | 9.923151
1830053668136605 | 9.923672
1781207512085930 | 9.935181
1731399154169760 | 9.927323
1681168620833675 | 9.909102
1634383458504390 | 9.907616
1587903730336247 | 9.89752
1544442152818600 | 9.897969
1500009326196460 | 9.882291
1457084556366572 | 9.870897
1418897834705766 | 9.880052
1376949359715262 | 9.85721
1338880644185308 | 9.854415
1301837683139184 | 9.843599
1263626105413804 | 9.821812
1227690324301667 | 9.81261
1191801000101001 | 9.785754
1157053828092708 | 9.757748
1124115631920670 | 9.74663
1093682216279566 | 9.746689
1063699468500776 | 9.729171
1032528438453804 | 9.700032
1004309875184415 | 9.699979
974385270473082.9 | 9.66618
946734565035829.6 | 9.637797
920166890852653.9 | 9.620569
892568575734283.9 | 9.594305
868387510437407.8 | 9.586868
846434418772807.6 | 9.582374
820136837068201.6 | 9.535866
796065609663913.1 | 9.514865
774409353664028.2 | 9.48796
752572053837374.6 | 9.450425
729003344235464.2 | 9.410891
707072167344981.2 | 9.380388
689620034594341.1 | 9.373382
669361640920713.9 | 9.327444
648901296275545.6 | 9.299146
630877898001218.9 | 9.280237
613318185902516.9 | 9.236076
595990307430540 | 9.210286
577044728571205.1 | 9.169876
559739292149233.4 | 9.124123
547753633541538.5 | 9.135025
531318879342248.7 | 9.092068
514068291514588.4 | 9.047476
502415837196488.1 | 9.054304
488627162650569.8 | 9.003618
472768507509387.1 | 8.954709
458711666316018.2 | 8.928341
447658575256730.5 | 8.909359
435787220513866.4 | 8.877182
420992226699162.2 | 8.820254
408949473455256.6 | 8.787623
398069141767689.2 | 8.73943
386623519863604.4 | 8.706417
375710026168300.9 | 8.697008
365439234550352.2 | 8.656028
354112186033780.7 | 8.574326
342642886006649.2 | 8.526025
333939796437432.8 | 8.536508
324939238116764.5 | 8.486884
315016564605235.6 | 8.418437
305027067361680 | 8.382161
297447024770603.1 | 8.386957
289655523114714.6 | 8.344638
282262266923519 | 8.329824
272967861677342.3 | 8.269949
264710411022554.1 | 8.216904
257761437200457.8 | 8.187568
250847550368048 | 8.175561
243501483073340.2 | 8.133301
235626008158751.5 | 8.051783
228356619071076.7 | 7.990637
221234866947552.9 | 7.931893
214510167731790.6 | 7.883015
209528757666445.5 | 7.882609
203163105345134.8 | 7.826326
197905405259994.1 | 7.811008
192308448603155.4 | 7.777904
186166850956980.7 | 7.720251
181063761583524.3 | 7.699922
174700155842615.9 | 7.628141
167526584695360.4 | 7.539007
161646145469880.5 | 7.497304
157259500158446.1 | 7.480285
152225706403128.6 | 7.415207
148325733251477.4 | 7.431931
144553392059137.4 | 7.438435
141744875685012.5 | 7.444073
137183176184091.8 | 7.350477
132191405636613.2 | 7.274498
127720771404023 | 7.214315
123821899712200 | 7.14215
121579645857511.2 | 7.177198
117572730212638.4 | 7.14093
114928324350032.1 | 7.159265
112075939146819.6 | 7.113662
108264325462912 | 7.048231
103585416836574.9 | 6.956301
101256563401265.3 | 6.968646
98969063770670.9 | 6.958157
96172936554514.0 | 6.963086
92957555536886.5 | 6.92699
89922868294402.3 | 6.839991
86398768750010.9 | 6.732845
85117573239911.0 | 6.83904
82316604623688.5 | 6.783216
79906772596688.3 | 6.720341
76664504099309.4 | 6.609201
73442929750358 | 6.535159
72321080043713.6 | 6.597112
69819906140402.1 | 6.500365
67645897015382.1 | 6.467765
64680802401114.4 | 6.357226
62461544083705.8 | 6.292875
60199130886713.2 | 6.21688
58954494189703 | 6.246595
57510768509581.0 | 6.22419
55508530671699.7 | 6.147629
54114185350736.9 | 6.137138
52286413469893.0 | 6.047984
50265850898664.2 | 5.974591
49019315739942.8 | 6.01071
47293317623494.7 | 5.962813
47060536570721.2 | 6.052222
45117173177601.6 | 5.947211
43995779880514.5 | 5.985753
43683638687866.1 | 6.033985
42551357353490.0 | 5.919651
41195780348429.4 | 5.859697
40468397565869.0 | 5.910059
39686191152091.6 | 5.886311
39081882574241.7 | 5.908009
38040813079755.3 | 5.954145
36381097738630.0 | 5.875768
36488480218152.6 | 5.967433
34391442253787.8 | 5.746112
32756784511964.4 | 5.697982
31730374743346.0 | 5.671901
31423595521593.3 | 5.709714
30096482163716.4 | 5.633707
29168395483083.4 | 5.661218
28639300155094.7 | 5.682314
28191958001183.3 | 5.734324
27270713145473.5 | 5.720227
26108691158711.8 | 5.641474
25225765374480.8 | 5.605088
24032751766950.9 | 5.512463
23235558530450.0 | 5.482652
22468990472181.2 | 5.435431
21651603524629.1 | 5.437138
21303313884912.5 | 5.518526
21058633679348.1 | 5.56888
21299409945706.4 | 5.795011
20534180809869.0 | 5.810457
20304622549859.2 | 5.905297
20081499109910.9 | 5.94345
19772642931326.5 | 6.075529
19321280215816.6 | 6.173372
18385282247978.1 | 5.974193
17098934834544.5 | 5.683093
16475003764343.7 | 5.713955
15946839258080.4 | 5.712732
15479927754010.3 | 5.618979
14832972199506.8 | 5.535575
14761450831665.6 | 5.743642
14860874702626.4 | 5.927847
14752162340771.2 | 6.026851
14082152836652.2 | 5.932856
13568341526598.3 | 5.903181
13196658612469.2 | 5.93739
12609729660928.6 | 5.88897
11836714563191.9 | 5.685067
11387378131503.1 | 5.620401
10846112215988.4 | 5.638834
10820924952105.6 | 5.894848
10858374816850.0 | 6.005273
10786587417531.9 | 6.131619
10047032698689.6 | 6.072331
10296453551658.9 | 6.46689
10243067713045.7 | 6.507563
10128238187029.6 | 6.678943
9644328426099.1 | 6.716961
9810030806065.3 | 6.996506
9628608859827.3 | 7.014415
9334629919589.4 | 7.1099
9264606733189.1 | 7.30739
8836192964444.9 | 7.161321
8565199267846.0 | 7.227291
8453427499158.9 | 7.352283
8437114163836.2 | 7.588598
8083531875227.2 | 7.756725
8164595692967.2 | 8.20165
8131332406228.1 | 8.222556
7954066440708.6 | 8.473229
7561227277238.4 | 8.659528
7373557362660.4 | 8.627811
7195527226846.8 | 8.472375
6821700876149.2 | 8.523789
6773315897058.8 | 8.965612
6905076442400.6 | 9.244575
6868181647116.8 | 9.502056
7012265849118.6 | 10.23085
6734181654291.4 | 10.2396
6588647917868.9 | 10.76546
6347664075580.6 | 11.02733
6560488067154.2 | 11.56439
6367353350551.6 | 11.96501
6336316783633.3 | 13.49868
6206146027988.6 | 13.61307
6094145017823.2 | 13.32731
5665201763006.7 | 13.90159
5188181719852.8 | 14.48959
5442056608742.2 | 15.73695
5566046588616.7 | 16.92372
5563963734294.8 | 18.3754
5365623151986.7 | 18.98207
5394210457361.4 | 21.55764
5561420344066.5 | 24.6641
5316283545250.1 | 23.29392
5170127144724.8 | 25.62893
4998931693158.8 | 32.94536
5066255113948.7 | 34.57679
5332830118447.7 | 39.47323
4862022564365.2 | 69.55279
4736085815957.2 | 794.6424
4280324429464.7 | 775.8177
4197609226507.3 | 2717.434
4129562120311.4 | 1038.02
3809326573649.3 | 404.3323
3210045459700.9 | 304.0169
2778790279644.6 | 452.8311
2611124697544.7 | 357.6303
2066194635571.9 | 210.9926
1655353931241.2 | 199.8113
1257618994065.1 | 286.951
1227602862718.9 | 452.3504
992749005861.6 | 310.7277
915779064577.9 | 460.2772
798561579428.7 | 457.175
745298145751.2 | 743.3973
700712025393.5 | 311.7698
525939172709.0 | 104.3719
208896976999.3 | 66.64917
220033736105.3 | -251.242
294373507019.5 | -287.1537
320087654659.1 | -2081.152
309384693055.8 | -636.4449
367532364932.8 | -311.5365
424527423563.1 | -324.1241
495365749187.5 | -678.3814
495796619040.0 | 165.2147
202475706747.8 | 40.45639
7329211592.2 | 5.709299
77183432397.6 | -53.92017