## Sheet1
Ec-Et (eV) | Et-Ev (eV) | σn (cm2) | σp (cm2) | k | Element
0.691 | 0.43 | 1.4e-14 | 5.7e-15 | 2.5 | Al
0.55 | 0.571 | 1.4e-16 | 7.6e-15 | 0.01842 | Au_s_a
0.41 | 0.711 | - | - | 19.3 | B-O
0.41 | 0.711 | 9.5e-17 | 1e-17 | 9.5 | B-O
0.841 | 0.28 | - | - | 0.01395 | B-O _a
0.811 | 0.31 | - | - | 0.014 | B-O_a
0.38 | 0.741 | - | - | 78 | BO_d
0.34 | 0.781 | - | - | 21.72 | BO_d
0.714 | 0.407 | 1.6e-14 | 1e-15 | 16 | Co II
0.38 | 0.741 | 3.1e-15 | 1.9375e-14 | 0.16 | Co_s_a
0.901 | 0.22 | 2.66e-16 | 3.5e-16 | 0.77143 | Cr
0.24 | 0.881 | 2.4e-14 | 7.5e-15 | 3.2 | Cr_i
0.241 | 0.88 | 2e-14 | 4e-15 | 5 | Cr_i
0.855 | 0.266 | 2e-14 | 1e-14 | 2 | CrB
0.841 | 0.28 | 2.98599e-14 | 9.95329e-15 | 3 | CrB_i-s_d
0.696 | 0.425 | 7.4e-15 | 3e-15 | 2.46667 | Cu_a
0.402 | 0.719 | 1.8e-17 | 1.8e-17 | 1 | Cu_a
0.161 | 0.96 | 3.3e-17 | 3.3e-17 | 1 | Cu_aa
0.888 | 0.233 | 1.4e-14 | 8e-17 | 175 | Cu_d
0.901 | 0.22 | 8.5e-14 | 3e-14 | 2.83333 | Cu_s_d
1.028 | 0.093 | 1e-14 | 3e-16 | 33.33333 | CuCu_i-s_d
0.2 | 0.921 | - | - | 10 | Cup
0.2 | 0.921 | 1.4e-18 | 3e-17 | 0.04667 | Cup I
0.48 | 0.641 | - | - | 2.15 | Cup
0.5 | 0.621 | 1.6e-18 | 1e-19 | 16 | Cup II
0.58 | 0.541 | - | - | 0.015 | Cup
0.727 | 0.394 | 3.58663e-15 | 7.0326e-17 | 51 | Fe_i_d
0.721 | 0.4 | 1.93494e-14 | 7.47638e-17 | 258.807 | Fe_i_d
0.26 | 0.861 | 3e-14 | 2.5e-15 | 12 | FeB trig (-/0)
1.021 | 0.1 | 2e-14 | 4e-13 | 0.05 | FeB trig (0/+)
1.031 | 0.09 | 1.9e-14 | 8.75576e-17 | 217.00001 | FeGa (orth)
0.921 | 0.2 | 4e-14 | 2e-14 | 2 | FeGa (trig)
0.741 | 0.38 | 4e-14 | 3.9e-16 | 102.5641 | Fei (0/+)
0.971 | 0.15 | 3.5e-13 | 1.5e-14 | 23.33333 | FeIn
0.45 | 0.671 | - | - | 9.4 | Mn
0.571 | 0.55 | 2.1226e-12 | 3.5e-13 | 6.06456 | MnB_i-s_d
0.821 | 0.3 | 1.85e-14 | 7.8e-15 | 2.37179 | Mo
0.821 | 0.3 | 1.6e-14 | 4.31e-16 | 37.12297 | Mo_i_d
0.746 | 0.375 | 2.11516e-15 | 1.36252e-16 | 15.52388 | Mo_i_d
0.4 | 0.721 | 5.6e-17 | 8e-17 | 0.7 | Ni_s_a (p-type)
0.23 | 0.891 | 2.9e-14 | 2.6e-14 | 1.11538 | Pt_s_a
0.791 | 0.33 | 1e-16 | 4.55e-15 | 0.02198 | Pt_s_d
0.27 | 0.851 | 2.98979e-14 | 1.35e-15 | 22.1466 | Ti_i_d
0.832 | 0.289 | 2.28e-15 | 1.9e-16 | 12 | Ti_i_dd
0.866 | 0.255 | 1.30872e-14 | 3.82408e-17 | 342.23278 | Ti_i_dd
0.701 | 0.42 | 1.77e-14 | 1.1e-15 | 16.09091 | V (or VAu_i-s_d)
0.781 | 0.34 | 4.8e-15 | 5e-16 | 9.6 | W
0.22 | 0.901 | 8e-16 | 2e-16 | 4 | W_aaa
0.59 | 0.531 | 6.6e-16 | 1.7e-14 | 0.03882 | W_s
0.824 | 0.297 | 1.125e-15 | 2.97e-15 | 0.37879 | Zn_s_a
0.55 | 0.571 | 5.05e-19 | 4.95e-19 | 1.0202 | Zn_s_aa