## Sheet1
Carrier Density (cm^-3) Sinton | Lifetime (us) Sinton | Carrier Density (cm^-3) Dorkel | Lifetime (us) Dorkel | Carrier Density (cm^-3) Klaassen | Lifetime (us) Klaassen | Carrier Density (cm^-3) Schindler | Lifetime (us) Schindler
4333435837322918 | 9.700671 | 3817086030247024 | 8.549436 | 4368302834934220 | 9.779704 | 10786506808886790 | 24.03532
4254333258185604 | 9.720948 | 3749831225613071 | 8.573473 | 4291387084034301 | 9.806705 | 10606759939936630 | 24.10865
4156783624986832 | 9.731603 | 3666776386110465 | 8.590367 | 4196399148584952 | 9.825519 | 10384328139194270 | 24.16606
4059488974109248 | 9.758212 | 3583810566710786 | 8.620903 | 4101510238814813 | 9.860367 | 10161626803099790 | 24.27428
3959875995406454 | 9.772493 | 3498734727284394 | 8.640632 | 4004205185263913 | 9.882983 | 9932730698269804 | 24.35664
3864804698791706 | 9.79776 | 3417411590824649 | 8.669901 | 3911189529303266 | 9.9164 | 9713425115930714 | 24.4618
3764321862541290 | 9.815861 | 3331324894667018 | 8.693232 | 3812722500302464 | 9.94307 | 9480730686845292 | 24.5532
3669900778594772 | 9.844589 | 3250304876824743 | 8.725533 | 3720048060740989 | 9.980045 | 9261218013491174 | 24.66993
3571858121146216 | 9.852053 | 3166046875762417 | 8.739398 | 3623667047357722 | 9.995837 | 9032400397188312 | 24.73299
3476879943933336 | 9.86508 | 3084295216260217 | 8.757739 | 3530150239114408 | 10.01702 | 8809867004453186 | 24.81606
3386152108542912 | 9.887098 | 3006084504815650 | 8.783941 | 3440681434502336 | 10.04704 | 8596487554823105 | 24.91601
3294335886438536 | 9.894505 | 2926818168238164 | 8.797225 | 3350002523311306 | 10.06234 | 8379741093032785 | 24.98175
3208200192457815 | 9.910914 | 2852348097265643 | 8.818076 | 3264808112496846 | 10.08635 | 8175659934279373 | 25.06904
3122232445358358 | 9.925276 | 2777918716452110 | 8.837402 | 3179658005357808 | 10.10833 | 7971252157160780 | 25.14362
3034829393517568 | 9.930273 | 2702139191259656 | 8.8483 | 3092960972900535 | 10.12091 | 7762683507337622 | 25.20219
2953587895612455 | 9.940072 | 2631604230808521 | 8.863049 | 3012261993525146 | 10.13788 | 7568136233877490 | 25.26968
2870498094142086 | 9.938529 | 2559366908517605 | 8.867862 | 2929613251813900 | 10.14347 | 7368477919102304 | 25.30928
2793180609015878 | 9.955207 | 2492058939099960 | 8.888406 | 2852602415211187 | 10.16718 | 7182063104389375 | 25.39604
2716840001341746 | 9.960957 | 2425516848897027 | 8.899362 | 2776466056858684 | 10.17969 | 6997406130341935 | 25.44804
2640921537471027 | 9.958025 | 2359259110013746 | 8.902268 | 2700653262776152 | 10.1833 | 6813177204909918 | 25.48677
2572388211144929 | 9.977463 | 2299374877105225 | 8.924938 | 2632131567115627 | 10.20916 | 6646358040177569 | 25.56907
2497203134478057 | 9.9632 | 2233599644157108 | 8.918161 | 2556867498922783 | 10.20114 | 6462785365992714 | 25.5631
2425566218042716 | 9.954574 | 2170851605257739 | 8.915499 | 2485065694666888 | 10.1986 | 6287324797947761 | 25.59151
2361712510711194 | 9.963798 | 2114857548386643 | 8.928439 | 2420991037956123 | 10.21366 | 6130471244674208 | 25.65528
2296789382481266 | 9.963238 | 2057864168276085 | 8.932915 | 2355771535709730 | 10.2188 | 5970546754978859 | 25.68788
2235253131683045 | 9.973763 | 2003786534852140 | 8.94709 | 2293887403106362 | 10.23503 | 5818549335167457 | 25.747
2172517452480322 | 9.96481 | 1948597109728126 | 8.944087 | 2230729758066699 | 10.23137 | 5663170126152772 | 25.74992
2109263096693072 | 9.945466 | 1892892189806870 | 8.931515 | 2166980935748746 | 10.21711 | 5506075203472981 | 25.73609
2050359265560615 | 9.942995 | 1840964934404062 | 8.93371 | 2107554144069758 | 10.2198 | 5359393391567713 | 25.76533
1991851313620502 | 9.931888 | 1789335323054628 | 8.92814 | 2048466896233211 | 10.21357 | 5213321302940103 | 25.77145
1937152800984587 | 9.931421 | 1741020886279006 | 8.931925 | 1993172701203069 | 10.21795 | 5076418990083556 | 25.80011
1881242175769306 | 9.914745 | 1691589318565522 | 8.921328 | 1936599005862190 | 10.20575 | 4936140521018198 | 25.78365
1827239029977242 | 9.902425 | 1643799443449478 | 8.914097 | 1881903258169483 | 10.1979 | 4800317415830982 | 25.79274
1779204931562668 | 9.910799 | 1601254809706269 | 8.925401 | 1833209933159360 | 10.21079 | 4679232731128828 | 25.83849
1726447899350768 | 9.88699 | 1554486697391287 | 8.908157 | 1779681888523413 | 10.19094 | 4545943300697781 | 25.80067
1678578357804306 | 9.883395 | 1512014660058716 | 8.90838 | 1731070108562560 | 10.19154 | 4424729665602369 | 25.82677
1632006030227564 | 9.871755 | 1470660073526179 | 8.901626 | 1683736612094032 | 10.18366 | 4306550887938415 | 25.81652
1583972096917174 | 9.849094 | 1427972941185375 | 8.884949 | 1634877184431833 | 10.16456 | 4184403803036528 | 25.78191
1538806049909391 | 9.839109 | 1387802250667896 | 8.879381 | 1588897382860505 | 10.15829 | 4069308106608924 | 25.78265
1493705266102790 | 9.81142 | 1347658379363295 | 8.857907 | 1542947622344244 | 10.13371 | 3954144107288490 | 25.73365
1450046339042644 | 9.782614 | 1308768103271255 | 8.835149 | 1498432134862619 | 10.10786 | 3842437527458864 | 25.68698
1408666309301402 | 9.770785 | 1271880699529526 | 8.827421 | 1456208652152360 | 10.09936 | 3736357165350223 | 25.68854
1370438187439476 | 9.770208 | 1237779504445973 | 8.82972 | 1417173933947914 | 10.1022 | 3638179221941404 | 25.71368
1332781022833178 | 9.752006 | 1204165520962229 | 8.816357 | 1378696450022954 | 10.08669 | 3541300090647970 | 25.67895
1293636547147717 | 9.722144 | 1169200611897722 | 8.79234 | 1338672090850262 | 10.05929 | 3440417671063170 | 25.6236
1258204282122655 | 9.721496 | 1137531027498782 | 8.794499 | 1302419462444659 | 10.06176 | 3348946173121452 | 25.64089
1220634540964966 | 9.686989 | 1103929610907677 | 8.766243 | 1263954991029260 | 10.02936 | 3251793927582458 | 25.5677
1185923934299388 | 9.657975 | 1072865771648028 | 8.74245 | 1228394945216653 | 10.00244 | 3161885815498796 | 25.51915
1152576779090174 | 9.640149 | 1043004411165386 | 8.728988 | 1194211055165114 | 9.986899 | 3075373748099834 | 25.48539
1117940034937580 | 9.613258 | 1011969839294469 | 8.707184 | 1158683742301277 | 9.962134 | 2985374933615280 | 25.43843
1087595441243216 | 9.605319 | 984765586176456.1 | 8.701864 | 1127540923912586 | 9.956721 | 2906410053787684 | 25.45468
1060049461028147 | 9.600344 | 960057801949610.4 | 8.699792 | 1099255745575840 | 9.953898 | 2834631683325044 | 25.44207
1027055614720511 | 9.553186 | 930447767017369 | 8.659922 | 1065358200835209 | 9.907808 | 2748536516937918 | 25.3199
996858329149449 | 9.531661 | 903332454036739.9 | 8.642341 | 1034316298178736 | 9.888255 | 2669622888587916 | 25.29656
969693317278809.6 | 9.504263 | 878927646949865 | 8.619429 | 1006377155481619 | 9.862259 | 2598538469562516 | 25.24524
942303800641988 | 9.4662 | 854309344165617 | 8.587306 | 978193352226044.1 | 9.825053 | 2526775269351172 | 25.14445
912745580164960.2 | 9.426109 | 827728447059938.5 | 8.55331 | 947762432007432.6 | 9.785975 | 2449226694852397 | 25.04787
885243767367030.6 | 9.395125 | 802984389232556.4 | 8.526687 | 919434142991199.9 | 9.756404 | 2376976830532185 | 25.00825
863360581672022.9 | 9.387752 | 783286975276414.2 | 8.521547 | 896883336733399.8 | 9.750683 | 2319421021978186 | 25.0053
837960726244667.8 | 9.341313 | 760414609401677.6 | 8.481765 | 870697452365914.9 | 9.704487 | 2252541668446782 | 24.87352
812309951572493.9 | 9.312559 | 737305877684274.5 | 8.457432 | 844240743057739 | 9.676889 | 2184920500565925 | 24.81825
789716238641972.9 | 9.293264 | 716942566046931.1 | 8.441347 | 820927027830975.1 | 9.658882 | 2125290723400228 | 24.79137
767705509583212.6 | 9.248683 | 697096859066924.6 | 8.402501 | 798205749239403.5 | 9.614438 | 2067138435551540 | 24.68422
745987042476318.5 | 9.222498 | 677507084882833.1 | 8.380614 | 775777329538265.1 | 9.588972 | 2009699027091796 | 24.61221
722242870011613 | 9.181647 | 656081523274895.5 | 8.345373 | 751246929300240.5 | 9.548484 | 1946834648079788 | 24.51034
700555989616369.8 | 9.135511 | 636504475914529.5 | 8.304213 | 728832752901901.2 | 9.502681 | 1889355310261536 | 24.43996
685536733471340.5 | 9.146186 | 622941969206473.2 | 8.314989 | 713304659820427.6 | 9.515078 | 1849513330365702 | 24.47845
664943595211258.2 | 9.102823 | 604340322470706.8 | 8.277918 | 692006992324355.4 | 9.471381 | 1794839184309207 | 24.33207
643329803802297.6 | 9.057848 | 584809404156489.8 | 8.238044 | 669645217692709.4 | 9.426648 | 1737397674185853 | 24.2518
628731017276212.2 | 9.064462 | 571613222676436.2 | 8.244714 | 654536263091564.2 | 9.434938 | 1698566043045349 | 24.29833
611456836470842.8 | 9.013427 | 555994262398433.4 | 8.200259 | 636653258483753.5 | 9.38298 | 1652583195830382 | 24.1354
591590726832709 | 8.964146 | 538025793904157.8 | 8.157024 | 616080049793362.8 | 9.333282 | 1599653963711116 | 24.00634
573982911989223 | 8.937487 | 522094587864632.6 | 8.133416 | 597839318374471.4 | 9.30727 | 1552699546269462 | 23.97646
560138410482822 | 8.918274 | 509564842295396.7 | 8.11667 | 583493079735138.9 | 9.288534 | 1515752945543452 | 23.94587
545269751704866.5 | 8.885816 | 496104753609434.4 | 8.08888 | 568081550560155.5 | 9.255668 | 1476045952492548 | 23.83175
526740383252246.1 | 8.828539 | 479325750422725.9 | 8.038214 | 548869827835674.7 | 9.197482 | 1426523423343678 | 23.68078
511658841175572.2 | 8.795655 | 465664778450877.4 | 8.008805 | 533228122093490.6 | 9.164714 | 1386183276252972 | 23.62894
498033732104458.4 | 8.747207 | 453319889227355.1 | 7.965637 | 519093255212698.6 | 9.115364 | 1349713716395983 | 23.50728
483701438388570 | 8.713942 | 440331017802365.3 | 7.936458 | 504220963141695.7 | 9.081829 | 1311325539185884 | 23.42044
470036159089654.1 | 8.704316 | 427943538315530.8 | 7.928555 | 490037202227367.6 | 9.072965 | 1274699309356113 | 23.40735
457176242357170.6 | 8.663101 | 416283347902604.3 | 7.892076 | 476686135722958.6 | 9.030979 | 1240209670756566 | 23.2951
442994482909200.8 | 8.581111 | 403421519581110.2 | 7.818672 | 461959114092118 | 8.946514 | 1202150177385993 | 23.06637
428635350182442.7 | 8.532561 | 390395498010209.2 | 7.77506 | 447044019399150.4 | 8.897231 | 1163588190924553 | 22.96333
417739899009302.6 | 8.542894 | 380509351164913.4 | 7.784864 | 435724107311120.4 | 8.909059 | 1134310247960366 | 23.01654
406472489833860.7 | 8.493057 | 370283671854351.3 | 7.740533 | 424015379131991.5 | 8.857842 | 1104016612599370 | 22.87196
394051249171360.9 | 8.42437 | 359008444177018.6 | 7.679058 | 411104835155031.9 | 8.787061 | 1070601692196293 | 22.67887
381546914310359.1 | 8.387887 | 347655250710397 | 7.6463 | 398104965044391 | 8.750176 | 1036942993710373 | 22.60653
372058982337312.8 | 8.392551 | 339039071715028.4 | 7.650843 | 388239053115069.6 | 8.755971 | 1011390166322652 | 22.64342
362306702349282.4 | 8.350058 | 330181303281677.9 | 7.612797 | 378096478807491.3 | 8.712395 | 985113183366428 | 22.53242
353053202924378.4 | 8.335091 | 321775131025530.1 | 7.600172 | 368470974368324.6 | 8.697312 | 960168676051203.4 | 22.47561
341420633951868.9 | 8.275003 | 311205753660031.7 | 7.546445 | 356368446594224.6 | 8.635385 | 928795099097055.2 | 22.30462
331086288937794.7 | 8.22178 | 301814091588238.3 | 7.498181 | 345614430347915.8 | 8.580863 | 900908065179086.9 | 22.18947
322389821895829.6 | 8.192303 | 293909550564657.2 | 7.471656 | 336563228942993.9 | 8.550887 | 877429992519852.4 | 22.12659
313737534077351.9 | 8.18016 | 286043938612758.9 | 7.461329 | 327556578452035.3 | 8.538797 | 854061367057925.4 | 22.08899
304544693832738.4 | 8.137739 | 277685580215238.9 | 7.423548 | 317985672695426.2 | 8.495069 | 829222037429142 | 21.96263
294689691307403.4 | 8.056035 | 268723631442251.2 | 7.349724 | 307723581967446.6 | 8.410499 | 802581215297887 | 21.74378
285593425402880.4 | 7.994728 | 260450251812139.5 | 7.294291 | 298249924431952.5 | 8.347234 | 777980153712977 | 21.58818
276682187057281.1 | 7.935828 | 252343847002091.4 | 7.24108 | 288967438805198.2 | 8.286433 | 753868958842499.9 | 21.43632
268268030883282.7 | 7.886813 | 244688434936956.3 | 7.196458 | 280201351493496.7 | 8.236119 | 731093134004783.1 | 21.33273
262035297058562.4 | 7.886319 | 239016987677053.9 | 7.196386 | 273707054428114.9 | 8.236081 | 714216073895446.2 | 21.33576
254070804167768.4 | 7.829897 | 231768806905874.6 | 7.145548 | 265407242142002.5 | 8.177677 | 692642289283512.9 | 21.17947
247492716184557.8 | 7.81448 | 225781555417787 | 7.131772 | 258551289950335.6 | 8.162133 | 674817615501406.6 | 21.14819
240490343617011.1 | 7.781262 | 219407347591607.1 | 7.102204 | 251252221150980.4 | 8.127792 | 655836981142161.8 | 21.04482
232806771601976.9 | 7.723478 | 212412122437665.3 | 7.049894 | 243242009860094.9 | 8.06803 | 635002435845847.6 | 20.89546
226422608221287.1 | 7.703052 | 206599158310987.2 | 7.031788 | 236585586900006.2 | 8.047084 | 617685393199909.8 | 20.83561
218461695256684.7 | 7.631126 | 199349579988164.4 | 6.967287 | 228284078228086.2 | 7.972162 | 596083864518364 | 20.60782
209487783699024.6 | 7.541837 | 191176268623422.1 | 6.886296 | 218924774978693.4 | 7.879539 | 571723556621017.5 | 20.37234
202131755716415.3 | 7.500026 | 184475514736156.2 | 6.847874 | 211251684925846.4 | 7.836766 | 551747147978668.7 | 20.30227
196644488860026.4 | 7.482929 | 179476473122414.8 | 6.832424 | 205527228061551.4 | 7.819389 | 536840970598557.9 | 20.26857
190347835890208.1 | 7.417744 | 173739449196309.9 | 6.77321 | 198957687043831.7 | 7.751764 | 519731170219652.6 | 20.09958
185469550408748.7 | 7.434412 | 169294283379963.8 | 6.788413 | 193867460366356.5 | 7.769705 | 506471859254672.2 | 20.16499
180750995125078 | 7.440857 | 164994293161544.5 | 6.794303 | 188943468777518.2 | 7.776935 | 493643691171248.1 | 20.20095
177238072400887.8 | 7.446448 | 161792750239429.9 | 6.799922 | 185277322872857.1 | 7.782859 | 484091311570447.2 | 20.20068
171532344077170.6 | 7.352741 | 156592335089511.9 | 6.715457 | 179322222546878.2 | 7.68489 | 468572732439300.8 | 19.90569
165288821751570.6 | 7.276657 | 150901139416090.5 | 6.646392 | 172805106869132.6 | 7.605771 | 451586484507650.6 | 19.69961
159697236903314.2 | 7.216386 | 145803662679415.4 | 6.591385 | 166967860806184.8 | 7.543322 | 436369504716976.6 | 19.55545
154820868396764.1 | 7.144142 | 141357780248780.2 | 6.524985 | 161876762745817.6 | 7.468538 | 423095519574287.6 | 19.40221
152016491815364.8 | 7.179163 | 138800796510281.8 | 6.557223 | 158948689089209.3 | 7.505291 | 415460277658099 | 19.4936
147005131576883.3 | 7.142819 | 134231198772978.1 | 6.524529 | 153715908146150.8 | 7.467521 | 401813654112516.4 | 19.38534
143697881693910.5 | 7.161119 | 131215263257561.6 | 6.541075 | 150262266891692.5 | 7.487088 | 392805722450741.3 | 19.45755
140130564885965.2 | 7.115456 | 127961966020908.9 | 6.500047 | 146536811202364.2 | 7.439316 | 383087811941739.3 | 19.30781
135363667063840.7 | 7.049943 | 123614355091404.1 | 6.44123 | 141558214820786.2 | 7.370708 | 370099409054420.1 | 19.08875
129512221143095.2 | 6.957921 | 118277077684431.8 | 6.357018 | 135446307301856.3 | 7.275161 | 354151779560099.1 | 18.86939
126599801785142.6 | 6.970238 | 115620362766083.7 | 6.36756 | 132404003553972 | 7.288742 | 346212516969878.4 | 18.95495
123739128559584.8 | 6.959709 | 113010714336096.2 | 6.358333 | 129415594594844.4 | 7.27779 | 338413210352352.9 | 18.91441
120242422285511.4 | 6.964593 | 109820661232269.1 | 6.36344 | 125762538099956.6 | 7.282871 | 328878343844436.4 | 18.90339
116221471433343.1 | 6.928438 | 106152088783156.1 | 6.330808 | 121561504955335.5 | 7.245229 | 317911937684160.6 | 18.79701
112426538370273.7 | 6.841374 | 102689481737745.5 | 6.251653 | 117596326214417.5 | 7.154323 | 307559968378987.2 | 18.55168
108019651481625.8 | 6.734156 | 98668211419393.2 | 6.153235 | 112991392222860.2 | 7.042889 | 295536266835965.2 | 18.30288
106417533769103.7 | 6.840354 | 97206204472634.1 | 6.250101 | 111317181950248 | 7.154212 | 291164421684329.6 | 18.60744
102914992636384.1 | 6.784473 | 94009824864117.9 | 6.199802 | 107656860062977.9 | 7.095664 | 281605519259782.5 | 18.42408
99901593558935.0 | 6.721549 | 91259668363435.5 | 6.142719 | 104507525517846.1 | 7.029897 | 273380234721964.3 | 18.23976
95847317670646.0 | 6.610339 | 87559326219215.0 | 6.041749 | 100270083480608.8 | 6.91358 | 262311882418581.6 | 17.91393
91818977619826.5 | 6.53624 | 83882386298708.1 | 5.973329 | 96059434923541.3 | 6.836876 | 251312151990888.7 | 17.76813
90416201472788.6 | 6.598188 | 82601914052030.9 | 6.029715 | 94593100551300.7 | 6.901941 | 247481239328625.1 | 17.95484
87288725234756.8 | 6.501387 | 79746995923725.8 | 5.941978 | 91323785122313.7 | 6.800547 | 238939304509799 | 17.66013
84570365720926.6 | 6.468749 | 77265408620108.1 | 5.912589 | 88481987555505.0 | 6.766399 | 231513704788502.4 | 17.55527
80862883899093.7 | 6.358151 | 73880655412226.2 | 5.811788 | 84605922630672.8 | 6.650881 | 221384571545748.1 | 17.25114
78088010147013.9 | 6.293759 | 71347179698006.0 | 5.752775 | 81704698781405.7 | 6.58387 | 213802188668564.1 | 17.09502
75259205952694.2 | 6.217724 | 68764333872667.7 | 5.682968 | 78746935771924.8 | 6.50477 | 206071374666221.2 | 16.91627
73702989109449.1 | 6.247427 | 67343370163523.9 | 5.709803 | 77119708602534.0 | 6.536174 | 201817944628010.4 | 17.02095
71897854699517.9 | 6.224997 | 65695072412233.8 | 5.689842 | 75232147128028.4 | 6.512547 | 196883768576086.7 | 16.93421
69394414998685.0 | 6.148399 | 63409051301013.4 | 5.619972 | 72614289761336.0 | 6.432548 | 190040111002829.2 | 16.7259
67651049406503.1 | 6.137887 | 61817032068635.6 | 5.610399 | 70791173543882.9 | 6.421686 | 185273771305362.3 | 16.70117
65365782420949.2 | 6.048696 | 59730079086987.6 | 5.529378 | 68401277587914.6 | 6.328266 | 179025260489674.3 | 16.43625
62839490879400.9 | 5.975268 | 57422916747025.4 | 5.462103 | 65759204517387.6 | 6.251757 | 172116908100486.8 | 16.25401
61280970524406.7 | 6.011375 | 55999528851690.0 | 5.49507 | 64129194670600.1 | 6.289694 | 167854577185842.9 | 16.35972
59123000856934.2 | 5.963451 | 54028600767417.9 | 5.450799 | 61872161192691.9 | 6.24002 | 161952297848657.3 | 16.26392
58831962173583.7 | 6.052866 | 53762781892936.2 | 5.532703 | 61567755190679.2 | 6.3335 | 161156227719480.1 | 16.49827
56402249254133.0 | 5.947816 | 51543559690486.9 | 5.4374 | 59026382388223.2 | 6.223356 | 154509855324942.7 | 16.17737
55000223853891.2 | 5.98635 | 50262949903075.8 | 5.471681 | 57559873575107.5 | 6.264372 | 150674314843142.6 | 16.34304
54609969642049.9 | 6.034582 | 49906485964321.8 | 5.515808 | 57151663622557.9 | 6.314853 | 149606643814374.4 | 16.47356
53194340682785.3 | 5.920219 | 48613408441544.5 | 5.41205 | 55670876333000.5 | 6.194832 | 145733544663889.7 | 16.12003
51499547017399.3 | 5.860242 | 47065289861680.6 | 5.357066 | 53898024018700.9 | 6.132312 | 141096307768380.1 | 15.97145
50590149837264.8 | 5.9106 | 46234576368564.3 | 5.402781 | 52946719006586.3 | 6.185281 | 138607886444100.9 | 16.1307
49612213752749.0 | 5.88684 | 45341238844652.1 | 5.38104 | 51923698756311.1 | 6.160515 | 135931794840999.6 | 16.07046
48856692838245.5 | 5.908531 | 44651065100888.1 | 5.40111 | 51133334647756.1 | 6.183132 | 133864247118336.2 | 16.11766
47555127928431.8 | 5.954655 | 43462054059117.2 | 5.444177 | 49771718133183.6 | 6.230962 | 130302222680189.1 | 16.19406
45480132917155.3 | 5.876251 | 41566437769274.3 | 5.371776 | 47600919228404.9 | 6.149537 | 124623060726118.8 | 16.03036
45614383242352.6 | 5.967925 | 41689084613264.6 | 5.455933 | 47741370500282.0 | 6.245245 | 124990515008260.2 | 16.25886
42992663586334.0 | 5.746556 | 39293910474360.6 | 5.255068 | 44998492006675.3 | 6.012886 | 117814210804968.1 | 15.57459
40949029611403.5 | 5.698402 | 37426789905759.6 | 5.210388 | 42860322314844.1 | 5.963066 | 112219628832004.6 | 15.48864
39665829373158.3 | 5.672308 | 36254387215170.6 | 5.185557 | 41517721680262.3 | 5.936462 | 108706495979287.8 | 15.4796
39282300308071.7 | 5.71012 | 35903968548442.3 | 5.220413 | 41116432553214.8 | 5.975889 | 107656430775183.5 | 15.56675
37623176673875.0 | 5.634089 | 34388050370402.9 | 5.151551 | 39380447165342.4 | 5.896059 | 103113683193417 | 15.32609
36462912064386.9 | 5.661591 | 33327905584995.7 | 5.176113 | 38166399646314.5 | 5.925295 | 99936610954061.9 | 15.43936
35801456011056.5 | 5.682682 | 32723516907361.2 | 5.195018 | 37474270794848.5 | 5.947656 | 98125310288324.3 | 15.52164
35242206091626.6 | 5.73469 | 32212510822094.9 | 5.242981 | 36889080935373.3 | 6.001879 | 96593840076803.2 | 15.6404
34090504858740.7 | 5.720578 | 31160145023197.2 | 5.230867 | 35683940754746.8 | 5.986721 | 93439846690775.6 | 15.5586
32637801144724.7 | 5.641806 | 29832707106255.5 | 5.158928 | 34163794953246.6 | 5.904349 | 89461286926639.1 | 15.34357
31534015137382.2 | 5.605406 | 28824076492709.7 | 5.125783 | 33008738123473.4 | 5.866261 | 86438127117968.2 | 15.23976
30042581155704.7 | 5.512762 | 27461184191463.7 | 5.041112 | 31447989613237.9 | 5.769397 | 82352976683892.8 | 14.98968
29045982541229.9 | 5.48294 | 26550458467789.7 | 5.013499 | 30405049982375.6 | 5.738479 | 79623050202644.8 | 14.93205
28087672916648.8 | 5.435706 | 25674706966090.4 | 4.970415 | 29402161609349.0 | 5.689055 | 76997880005273 | 14.80004
27065836757385.9 | 5.437404 | 24740884917660.6 | 4.971616 | 28332771975804.3 | 5.691131 | 74198550016088.5 | 14.82878
26630432196036.0 | 5.518793 | 24342977913576.4 | 5.045433 | 27877098727145.8 | 5.776724 | 73005712148909 | 15.08812
26324552485822.1 | 5.569146 | 24063439043325.3 | 5.090796 | 27556977695759.3 | 5.829872 | 72167706288647.5 | 15.26731
26625551799424.2 | 5.795291 | 24338517804660.5 | 5.298164 | 27871991120483.4 | 6.066176 | 72992341629540.3 | 15.84713
25668924413785.2 | 5.810727 | 23464265164796.5 | 5.312973 | 26870818415297.8 | 6.081985 | 70371466846063.5 | 15.85059
25381949948813.2 | 5.905568 | 23201998974853.6 | 5.398991 | 26570477538780.1 | 6.181712 | 69585217960157.1 | 16.15234
25103020042528.4 | 5.943721 | 22947083402157.6 | 5.434008 | 26278554383800.8 | 6.221588 | 68820998780486.9 | 16.24935
24716914840632.5 | 6.075801 | 22594217605278.1 | 5.555154 | 25874460954748.5 | 6.359634 | 67763120669221.2 | 16.58814
24152661302944.3 | 6.173641 | 22078535627153.9 | 5.645682 | 25283914256812.8 | 6.461431 | 66217103000552.8 | 16.79297
22982563548435.3 | 5.974439 | 21009144302987.7 | 5.464918 | 24059272479833.7 | 6.252178 | 63010974725848.6 | 16.1718
21374499565855.9 | 5.683311 | 19539443932850.0 | 5.198294 | 22376205441284.8 | 5.947852 | 58604494285187.9 | 15.40803
20594526196218.3 | 5.714167 | 18826566802706.0 | 5.225468 | 21559834640607.6 | 5.980859 | 56467054487172.0 | 15.55652
19934271897518.5 | 5.712938 | 18223102157676.6 | 5.224177 | 20868760386126.3 | 5.979732 | 54657628635148.6 | 15.5653
19350590815344.8 | 5.619176 | 17689618496421.3 | 5.13868 | 20257826669675.6 | 5.881488 | 53058002450132.9 | 15.29709
18541840636698.8 | 5.535761 | 16950412649738.1 | 5.061828 | 19411304253763.2 | 5.7946 | 50841479651236.7 | 15.10674
18452432911281.6 | 5.743835 | 16868692416694.3 | 5.250801 | 19317720011218.1 | 6.013211 | 50596436545938.5 | 15.7526
18576721120340.9 | 5.928048 | 16982293989046.1 | 5.419265 | 19447814072920.6 | 6.206013 | 50937077607280.5 | 16.25354
18440821518547.1 | 6.027052 | 16858079389829.6 | 5.511306 | 19305566202306.6 | 6.308718 | 50564612687161.6 | 16.43289
17603254731175.3 | 5.933044 | 16092522005671.7 | 5.426247 | 18428866315821.4 | 6.209827 | 48269008147516.0 | 16.12525
16960950214894.4 | 5.903362 | 15505431412783.2 | 5.398592 | 17756542606165.7 | 6.179133 | 46508514477834.1 | 16.07708
16496318297987.0 | 5.937567 | 15080736013311.7 | 5.430115 | 17270190343845.7 | 6.214825 | 45234969173918.6 | 16.15724
15762614058911.7 | 5.889137 | 14410088563393.0 | 5.386827 | 16502178802646.0 | 6.163573 | 43223843384143.1 | 15.96811
14796291475078.8 | 5.685218 | 13526801047411.0 | 5.200126 | 15490655990167.2 | 5.950341 | 40574986077164.3 | 15.42863
14234591274685.9 | 5.620545 | 13013360011360.9 | 5.140553 | 14902673661679.9 | 5.882959 | 39035210607248.9 | 15.2798
13557974674756.1 | 5.638972 | 12394868795101.8 | 5.156555 | 14194389840436.8 | 5.902833 | 37180360821178.8 | 15.38306
13526489043723.3 | 5.894994 | 12366087781407.2 | 5.389246 | 14161430393027.8 | 6.171728 | 37094045857808.8 | 16.16792
13573303682340.7 | 6.005421 | 12408881034174.8 | 5.490321 | 14210436379248.1 | 6.287259 | 37222383837881.5 | 16.46323
13483565016607.5 | 6.131768 | 12326850903895.9 | 5.608019 | 14116497096714.6 | 6.418179 | 36976373366783.6 | 16.67807
12559077823368.0 | 6.072469 | 11481769202016.4 | 5.553024 | 13148726088299.4 | 6.356668 | 34441911508284.7 | 16.56552
12870868312309.4 | 6.467042 | 11766781160077.1 | 5.911646 | 13475116231450.2 | 6.77105 | 35296691393514.1 | 17.77408
12804132897274.3 | 6.507714 | 11705777538741.9 | 5.950034 | 13405256075268.4 | 6.812886 | 35113736020400.8 | 17.81263
12660589340673.5 | 6.679096 | 11574562448332.9 | 6.108284 | 13254991110280.9 | 6.991348 | 34720208815990.5 | 18.1885
12055674942564.8 | 6.717107 | 11021598319639.7 | 6.142145 | 12621747286489.5 | 7.03176 | 33061794623632.4 | 18.34861
12262812080577.5 | 6.996662 | 11210947129558.1 | 6.396574 | 12838585894976.6 | 7.325136 | 33629680831366.4 | 19.18389
12036024623564.4 | 7.014568 | 11003635475183.5 | 6.414849 | 12601176582389.4 | 7.342717 | 33007921099373.5 | 19.11878
11668535102026.2 | 7.11005 | 10667702997150.2 | 6.501794 | 12216473143195.7 | 7.442937 | 32000398274065.2 | 19.40297
11581002417023.4 | 7.307542 | 10587686583779.6 | 6.683078 | 12124839872478.9 | 7.649257 | 31760412740173.1 | 19.901
11045463163442.6 | 7.161463 | 10098130332739.2 | 6.550515 | 11564209332368.7 | 7.495759 | 30292119483194.8 | 19.44358
10706707638213.5 | 7.227431 | 9788458908093.2 | 6.609456 | 11209579435464.5 | 7.565715 | 29363330063876.5 | 19.70776
10566987520238.2 | 7.352424 | 9660734006075.7 | 6.722519 | 11063311266147.8 | 7.69735 | 28980245240336.0 | 20.12421
10546595067842.4 | 7.588742 | 9642092254159.6 | 6.939943 | 11041963079898.9 | 7.943912 | 28924332963495.1 | 20.68949
10104600602437.7 | 7.756867 | 9238041497408.0 | 7.093279 | 10579251662050.6 | 8.120216 | 27712453262745.9 | 21.17483
10205934118683.3 | 8.201802 | 9330676165901.6 | 7.498101 | 10685335168808.4 | 8.587261 | 27990296254202.7 | 22.51316
10164353469419.2 | 8.222708 | 9292664975628.4 | 7.518942 | 10641805458102.2 | 8.608074 | 27876287825813.8 | 22.46586
9942762907169.0 | 8.47338 | 9090096200632.0 | 7.750864 | 10409827440861.6 | 8.868833 | 27268712995034.2 | 22.98963
9451696627052.2 | 8.659675 | 8641181145061.6 | 7.92171 | 9895738156279.1 | 9.063612 | 25922244263778.9 | 23.47153