## Sheet1
Carrier Density (cm^-3) | Lifetime (us)
1718743183676298 | 136.9684
1664640412252630 | 143.0136
1616930804925882 | 140.3149
1560682689967884 | 139.3825
1514205582351002 | 159.8254
1473792099968206 | 155.3902
1424862413050778 | 150.8626
1383365308758617 | 163.5889
1343383440978140 | 168.259
1304813642830187 | 174.0885
1269316819984603 | 192.9185
1239274249437774 | 187.8625
1202288948537669 | 181.3525
1171443689831108 | 196.5629
1141005174580041 | 215.23
1116309858065316 | 249.2718
1094431022094024 | 218.934
1064321217106152 | 203.0192
1039909376042238 | 202.1646
1010824914809595 | 176.5949
980380026877822.2 | 215.7615
963569261502312.1 | 244.0638
939320603660618.2 | 188.3188
911694814321086.9 | 214.7288
895164322637520 | 291.8338
879794094631648.2 | 219.5475
853488339986471.9 | 209.34
837392833388060.8 | 285.8588
823022647636028.1 | 258.7138
804308266047797 | 225.5692
785939544314765.1 | 230.4039
768832436453180.6 | 250.8057
754058855612983.9 | 238.4092
735938524137567.8 | 260.1764
724641270031149.2 | 322.1939
712548043018704.4 | 287.9462
698905563244814.1 | 253.3558
683858677069801.5 | 235.4606
668700386882594.2 | 308.2201
661295309090162.8 | 303.5255
646041755768708 | 262.2521
635675552459949.6 | 321.7809
625496637178809.8 | 278.5133
612318802716430.9 | 295.807
603968694987478.8 | 282.9675
590120940542464.4 | 275.6257
581702059530730.2 | 346.1806
572645376778518.4 | 273.9908
559965881087224.2 | 255.3401
549837970777725 | 315.136
541820336457295.4 | 281.2132
529800036402127.8 | 260.2423
520648064747280.4 | 332.3902
513509722530285.8 | 270.3858
500896650272470.5 | 218.1245
489627373255771.5 | 435.5866
489206379617175.8 | 649.2757
481791339239488.6 | 325.879
473830640486248.9 | 373.5767
468600369618710.4 | 278.0353
456302494020253.5 | 239.0573
448749289602953.7 | 363.4748
443462560970763.4 | 358.2738
435876422646099.6 | 353.8778
430652728608767.7 | 368.9573
423737378944088.4 | 377.2322
418970615615787 | 314.7806
409895059098561.2 | 235.498
400868939379125.8 | 355.1364
398155802014188.2 | 518.4191
392881539686758 | 371.8502
387167592910775.2 | 376.8813
382197689284257.5 | 386.3771
376880088205958.8 | 324.5031
370119060163246.6 | 277.6319
363015548968046 | 414.8621
361018778045292.2 | 395.8483
353530614162551.2 | 255.0627
346603821280869.1 | 421.9532
344987771102047.1 | 572.083
340332226701680.7 | 325.8838
334126676225516.5 | 299.2693
328720886757594.8 | 383.8961
325221408492487.8 | 315.296
317993496722400 | 313.5165
314672896498204.6 | 510.7304
311585814080173 | 366.0644
305820650577185.3 | 266.9339
299670751123009.8 | 335.6391
296535153561100.6 | 641.1198
294860471703099.5 | 509.1576
290512364253494.2 | 328.5452
285664390412141.5 | 343.6776
281867896937123 | 437.3406
278961545771682.2 | 397.6721
274572439491180.4 | 309.0876
269722891138906.2 | 345.4983
266453390257992.9 | 1485.174
267857038830881.2 | 851.3168
263181150001740.3 | 258.0198
257249000086717.8 | 211.989
250560731424739.8 | 275.1203
247777390902816.1 | 433.7998
244620467966792.6 | 566.4257
243285975978113.7 | 3904.653
243972478499568 | 1802.512
241878321868539.9 | 398.7298
237663607895364.6 | 355.1775
234919262352164.2 | 382.6126
231278140430963 | 306.331
227067322721363 | 261.7367
222255713333841 | 378.4347
220959375493196.9 | 1756.019
220947084398164.4 | 1696.24
219604702838973.4 | 353.6212
214488509717310.9 | 264.3516
211166393422097.9 | 280.2972
206653503269771.8 | 327.2859
204599668918666.9 | 653.3965
203396925264413.9 | 1322.25
202999874640977 | 1039.627
201366198264861.2 | 658.7382
199820753547233.2 | 532.5283
197463802968825.3 | 526.6558
195921387808587.8 | 368.5336
191934911717790.4 | 281.6925
188835211418292.3 | 285.3237
185051900435957.8 | 361.8487
183516580710167.4 | 718.5762
182395852871935.7 | 458.173
179376404754937 | 571.3588
179130803579504.2 | 780.722
176990202783236.5 | 590.4139
176013163634748.9 | 1662.782
175889314642566.4 | 698.2101
173393251857389.5 | 280.5782
169462265694883 | 277.1891
167035109809074.7 | 299.4837
163661733098791.7 | 320.5869
161725841067181.3 | 2084.884
162854998224068.4 | 4290.383
161331076276156.2 | 578.4534
159954430633409.4 | 363.4818
156754433777875.9 | 279.8358
154128705697035.5 | 401.8789
152765822878687.9 | 488.1438
150873999699867.2 | 672.7574
150433496908499.5 | 4988.742
150560391928368.8 | 1267.399
149198030747093.1 | 777.7091
148565224987109.2 | 784.3446
147228133345649.8 | 487.4262
145423882587188.8 | 395.9448
143408387357965.1 | 432.0818
141972112370823.2 | 746.4986
141430473551724 | 894.6505
140328032408288.1 | 794.6941
139594029036940 | 554.8144
137711341406910.7 | 347.6427
135474287923845.5 | 252.38
132128757393952.9 | 295.2783
130820580149018.8 | 478.4228
129284967252746.1 | 1593.375
129976733905411.3 | -9236.933
129431309981307.8 | 1058.205
128704687370085.3 | 666.9313
127424313676140.5 | 577.9714
126411818296875.3 | 473.272
124646454693238.9 | 340.9613
122609852929805.6 | 415.8361
121580000339742.9 | 627.9128
120596146439365.1 | 653.0011
119659329908802.9 | 298.994
116433998693842.3 | 210.9547
113919170920624.9 | 314.0873
112661927935821 | 402.0981
111005244800278.2 | 441.335
110046104038247.6 | 489.3403
108666423360756.1 | 1106.957
109025169089558.9 | -277241.7
108670513156308.7 | 1903.626
108431473989474.5 | -1985.398
109238503731513.7 | 2758.994
108019700504627.8 | 611.2065
107400491654985.2 | 931.2545
106820280684867.6 | 656.4395
105708133329489.1 | 410.9355
104145007713712.2 | 291.9654
101998419828420.8 | 396.361
101468701341647.7 | 1216.66
101131065938169.5 | 5359.694
101272465679534.4 | 2668.576
100736385899803 | 819.3336
99993794259661.1 | 435.6181
98349121613968.0 | 334.8148
96938879025840.3 | 290.5337
94879078659884.6 | 298.162
93629461494359.7 | 282.6169
91433614570134 | 324.0847
90695322355612 | 505.3211
89567016526566.3 | 1137.259
89876250176200.1 | -11886.25
89645654729224.9 | 1570.537
89282622050958.4 | 546.7006
87947212834899.0 | 419.4848
87102206724729.9 | 458.693
85972334458837.7 | 454.956
85136934615245.5 | 870.2752
84954927408770.5 | 799.077
84031244842123.1 | 653.6452
83617925393708.2 | 1037.92
83193390227742.3 | 502.3342
81895543586803.2 | 510.1528
81523863577325.8 | 853.494
80902158541424.8 | 898.0793
80586994770613.4 | 926.2285
79997301143506.0 | 640.0227
79287084660373.0 | 686.7423
78796580460552.0 | 416.8138
77321016444312.6 | 444.5247
76987595309956.2 | 2330.337
76977430486474.0 | 1508.518
76456898671653.8 | 834.1245
76024153391081.6 | 571.1502
75072584716324.8 | 397.8706
74061819635972.9 | 386.561
73080032655340.0 | 427.908
72285661256607.4 | 649.0133
71921703658463.0 | 1753.311
71859047907398.2 | 1083.582
71232015300891.2 | 586.4431
70595817230476.4 | 475.6614
69688487603705.1 | 320.8839
68337180303263.7 | 344.2306
67623863882879.9 | 545.6423
67048262226750.9 | 578.1918
66417859385290.1 | 381.8684
65239403951331.2 | 353.0351
64495983181087.5 | 689.0953
64266014361150.7 | 859.2327
63718118734750.0 | 700.1211
63319508974811.6 | 1268.024
63198788681453.0 | 1348.524
62832111217204.5 | 1717.213
62818257081787.8 | 1511.136
62399781019797.4 | 744.3318
61946390898009.5 | 903.4817
61686714604663.7 | 809.7222
61154092249774.6 | 649.4741
60707456812272.0 | 509.2488
59914310202021.4 | 481.2
59412550622651.2 | 734.6418
59073232943834.7 | 646.4051
58462122482583.2 | 572.4365
58011095852409.5 | 651.4012
57535941465641.0 | 454.8324
56695504162263.1 | 612.4314
56573167144333.4 | 1248.114
56224104114415.5 | 613.5083
55620073721525.4 | 691.2958
55387343997911.4 | 628.7634
54703944701879.5 | 876.2167
54738051411949.8 | 1198.186
54228830079426.6 | 1065.038
54208511568085.8 | 602.7334
53293477079581.9 | 388.6284
52782336360974.3 | 410.2705
51955490811592.6 | 347.2801
51226424833246.4 | 948.8306
51394005113062.0 | -20754.81
51252177782709.5 | 1143.103
50927710613584.9 | 930.0561
50682697922604.5 | 2185.301
50686508129077.5 | 1334.347
50287643532284.4 | 687.4762
49925766900082.8 | 709.2516
49555564866327.9 | 568.7808
49019657097480.0 | 628.5924
48744539440464.4 | 384.7237
47701975964211.8 | 455.0013
47654211704100.0 | 2405.526
47495948719409.5 | 1278.161
47267751771543.7 | 3573.614
47358389195474.2 | 2165.093
47040266274699.5 | 834.7946
46772354270644.4 | 926.319
46515142117531.7 | 456.003
45711489643843.5 | 399.6027
45325461614307.2 | 570.2954
44884927156103.4 | 803.9397
44744817025037.1 | 7343.771
44821561059576.2 | 6438.034
44672412272604.8 | 1369.547
44482329826036.4 | 3865.728
44552741104802.8 | 4246.515
44373217187784.9 | -1642.752
44833660814812.6 | -504.8394
44811415588739.3
44391081004728.3
44268141129530.1 | 0