## Sheet1
Carrier Density (cm^-3) | 1/tiempo eff - 1/tiempo intrinseco | valor independiente | lifetime SRH (us) | NI
2.5166e+16 | 8.0619e+02 | 1.6990e+17 | -1.0846e+03 | 6.2474e+09
2.2577e+16 | 8.2180e+02 | 1.5332e+17 | -1.3555e+03 | 6.2474e+09
2.0432e+16 | 8.2686e+02 | 1.3958e+17 | -1.6867e+03 | 6.2474e+09
1.8635e+16 | 8.1974e+02 | 1.2807e+17 | -2.0707e+03 | 6.2474e+09
1.7106e+16 | 8.0991e+02 | 1.1827e+17 | -2.5436e+03 | 6.2474e+09
1.5787e+16 | 7.9843e+02 | 1.0983e+17 | -3.1378e+03 | 6.2474e+09
1.4637e+16 | 7.8789e+02 | 1.0246e+17 | -3.9325e+03 | 6.2474e+09
1.3621e+16 | 7.7084e+02 | 9.5950e+16 | -4.8748e+03 | 6.2474e+09
1.2730e+16 | 7.5352e+02 | 9.0244e+16 | -6.0819e+03 | 6.2474e+09
1.1928e+16 | 7.4517e+02 | 8.5107e+16 | -8.2978e+03 | 6.2474e+09
1.1206e+16 | 7.3039e+02 | 8.0483e+16 | -1.1329e+04 | 6.2474e+09
1.0557e+16 | 7.1709e+02 | 7.6324e+16 | -1.6874e+04 | 6.2474e+09
9.9644e+15 | 7.0589e+02 | 7.2528e+16 | -3.1397e+04 | 6.2474e+09
9.4253e+15 | 6.8923e+02 | 6.9075e+16 | -7.4705e+04 | 6.2474e+09
8.9352e+15 | 6.7732e+02 | 6.5935e+16 | 1.5064e+05 | 6.2474e+09
8.4808e+15 | 6.6737e+02 | 6.3025e+16 | 3.8038e+04 | 6.2474e+09
8.0645e+15 | 6.5599e+02 | 6.0358e+16 | 2.3785e+04 | 6.2474e+09
7.6771e+15 | 6.4661e+02 | 5.7877e+16 | 1.7271e+04 | 6.2474e+09
7.3193e+15 | 6.3189e+02 | 5.5585e+16 | 1.5038e+04 | 6.2474e+09
6.9892e+15 | 6.2435e+02 | 5.3470e+16 | 1.2428e+04 | 6.2474e+09
6.6769e+15 | 6.1836e+02 | 5.1470e+16 | 1.0546e+04 | 6.2474e+09
6.3874e+15 | 6.0712e+02 | 4.9616e+16 | 9.7618e+03 | 6.2474e+09
6.1160e+15 | 5.9900e+02 | 4.7877e+16 | 8.9286e+03 | 6.2474e+09
5.8617e+15 | 5.8952e+02 | 4.6249e+16 | 8.3970e+03 | 6.2474e+09
5.6235e+15 | 5.8281e+02 | 4.4723e+16 | 7.8188e+03 | 6.2474e+09
5.3979e+15 | 5.7817e+02 | 4.3277e+16 | 7.2484e+03 | 6.2474e+09
5.1849e+15 | 5.7077e+02 | 4.1913e+16 | 6.9232e+03 | 6.2474e+09
4.9844e+15 | 5.6065e+02 | 4.0629e+16 | 6.7850e+03 | 6.2474e+09
4.7963e+15 | 5.5142e+02 | 3.9424e+16 | 6.6484e+03 | 6.2474e+09
4.6182e+15 | 5.4945e+02 | 3.8283e+16 | 6.2483e+03 | 6.2474e+09
4.4471e+15 | 5.4185e+02 | 3.7187e+16 | 6.1128e+03 | 6.2474e+09
4.2880e+15 | 5.3463e+02 | 3.6168e+16 | 5.9977e+03 | 6.2474e+09
4.1341e+15 | 5.3130e+02 | 3.5183e+16 | 5.7660e+03 | 6.2474e+09
3.9896e+15 | 5.2049e+02 | 3.4257e+16 | 5.8126e+03 | 6.2474e+09
3.8527e+15 | 5.1972e+02 | 3.3380e+16 | 5.5500e+03 | 6.2474e+09
3.7194e+15 | 5.2116e+02 | 3.2526e+16 | 5.2546e+03 | 6.2474e+09
3.5925e+15 | 5.1324e+02 | 3.1713e+16 | 5.2450e+03 | 6.2474e+09
3.4725e+15 | 5.0979e+02 | 3.0945e+16 | 5.1275e+03 | 6.2474e+09
3.3562e+15 | 5.0702e+02 | 3.0200e+16 | 5.0040e+03 | 6.2474e+09
3.2462e+15 | 4.9631e+02 | 2.9495e+16 | 5.0944e+03 | 6.2474e+09
3.1422e+15 | 4.8958e+02 | 2.8829e+16 | 5.0933e+03 | 6.2474e+09
3.0423e+15 | 4.9401e+02 | 2.8189e+16 | 4.8245e+03 | 6.2474e+09
2.9439e+15 | 4.9434e+02 | 2.7558e+16 | 4.6725e+03 | 6.2474e+09
2.8508e+15 | 4.8476e+02 | 2.6962e+16 | 4.7504e+03 | 6.2474e+09
2.7623e+15 | 4.7680e+02 | 2.6395e+16 | 4.8003e+03 | 6.2474e+09
2.6780e+15 | 4.8006e+02 | 2.5856e+16 | 4.6069e+03 | 6.2474e+09
2.5941e+15 | 4.8396e+02 | 2.5318e+16 | 4.4163e+03 | 6.2474e+09
2.5143e+15 | 4.6717e+02 | 2.4807e+16 | 4.6547e+03 | 6.2474e+09
2.4409e+15 | 4.6480e+02 | 2.4337e+16 | 4.6030e+03 | 6.2474e+09
2.3667e+15 | 4.7258e+02 | 2.3861e+16 | 4.3502e+03 | 6.2474e+09
2.2959e+15 | 4.6586e+02 | 2.3408e+16 | 4.3905e+03 | 6.2474e+09
2.2281e+15 | 4.5963e+02 | 2.2974e+16 | 4.4258e+03 | 6.2474e+09
2.1633e+15 | 4.5496e+02 | 2.2559e+16 | 4.4347e+03 | 6.2474e+09
2.1009e+15 | 4.5360e+02 | 2.2159e+16 | 4.3819e+03 | 6.2474e+09
2.0404e+15 | 4.5368e+02 | 2.1771e+16 | 4.3060e+03 | 6.2474e+09
1.9816e+15 | 4.5523e+02 | 2.1395e+16 | 4.2086e+03 | 6.2474e+09
1.9244e+15 | 4.6325e+02 | 2.1028e+16 | 4.0103e+03 | 6.2474e+09
1.8673e+15 | 4.5893e+02 | 2.0663e+16 | 4.0200e+03 | 6.2474e+09
1.8146e+15 | 4.4082e+02 | 2.0325e+16 | 4.2722e+03 | 6.2474e+09
1.7648e+15 | 4.4815e+02 | 2.0006e+16 | 4.0874e+03 | 6.2474e+09
1.7135e+15 | 4.6612e+02 | 1.9677e+16 | 3.7599e+03 | 6.2474e+09
1.6630e+15 | 4.5810e+02 | 1.9354e+16 | 3.8280e+03 | 6.2474e+09
1.6164e+15 | 4.4443e+02 | 1.9056e+16 | 3.9903e+03 | 6.2474e+09
1.5715e+15 | 4.4010e+02 | 1.8768e+16 | 4.0129e+03 | 6.2474e+09
1.5284e+15 | 4.4227e+02 | 1.8491e+16 | 3.9342e+03 | 6.2474e+09
1.4855e+15 | 4.5245e+02 | 1.8217e+16 | 3.7431e+03 | 6.2474e+09
1.4431e+15 | 4.4838e+02 | 1.7945e+16 | 3.7616e+03 | 6.2474e+09
1.4035e+15 | 4.3122e+02 | 1.7691e+16 | 3.9799e+03 | 6.2474e+09
1.3663e+15 | 4.2890e+02 | 1.7453e+16 | 3.9782e+03 | 6.2474e+09
1.3292e+15 | 4.4011e+02 | 1.7216e+16 | 3.7736e+03 | 6.2474e+09
1.2923e+15 | 4.4084e+02 | 1.6979e+16 | 3.7295e+03 | 6.2474e+09
1.2572e+15 | 4.3584e+02 | 1.6754e+16 | 3.7677e+03 | 6.2474e+09
1.2231e+15 | 4.3516e+02 | 1.6536e+16 | 3.7458e+03 | 6.2474e+09
1.1900e+15 | 4.3331e+02 | 1.6324e+16 | 3.7416e+03 | 6.2474e+09
1.1580e+15 | 4.3795e+02 | 1.6119e+16 | 3.6498e+03 | 6.2474e+09
1.1261e+15 | 4.4129e+02 | 1.5915e+16 | 3.5790e+03 | 6.2474e+09
1.0955e+15 | 4.3236e+02 | 1.5719e+16 | 3.6700e+03 | 6.2474e+09
1.0665e+15 | 4.2962e+02 | 1.5533e+16 | 3.6815e+03 | 6.2474e+09
1.0378e+15 | 4.4203e+02 | 1.5349e+16 | 3.4978e+03 | 6.2474e+09
1.0088e+15 | 4.4209e+02 | 1.5164e+16 | 3.4741e+03 | 6.2474e+09
9.8184e+14 | 4.3088e+02 | 1.4991e+16 | 3.5920e+03 | 6.2474e+09
9.5574e+14 | 4.3344e+02 | 1.4824e+16 | 3.5379e+03 | 6.2474e+09
9.2987e+14 | 4.3645e+02 | 1.4658e+16 | 3.4800e+03 | 6.2474e+09
9.0487e+14 | 4.3682e+02 | 1.4498e+16 | 3.4560e+03 | 6.2474e+09
8.8036e+14 | 4.3467e+02 | 1.4341e+16 | 3.4627e+03 | 6.2474e+09
8.5696e+14 | 4.3001e+02 | 1.4191e+16 | 3.5006e+03 | 6.2474e+09
8.3424e+14 | 4.3016e+02 | 1.4045e+16 | 3.4808e+03 | 6.2474e+09
8.1206e+14 | 4.3262e+02 | 1.3903e+16 | 3.4341e+03 | 6.2474e+09
7.9031e+14 | 4.2910e+02 | 1.3764e+16 | 3.4590e+03 | 6.2474e+09
7.6968e+14 | 4.3530e+02 | 1.3632e+16 | 3.3710e+03 | 6.2474e+09
7.4847e+14 | 4.3513e+02 | 1.3496e+16 | 3.3574e+03 | 6.2474e+09
7.2902e+14 | 4.3191e+02 | 1.3371e+16 | 3.3796e+03 | 6.2474e+09
7.0917e+14 | 4.5330e+02 | 1.3244e+16 | 3.1389e+03 | 6.2474e+09
6.8897e+14 | 4.7167e+02 | 1.3115e+16 | 2.9563e+03 | 6.2474e+09
6.6875e+14 | 4.6583e+02 | 1.2985e+16 | 2.9963e+03 | 6.2474e+09
6.5022e+14 | 4.5560e+02 | 1.2867e+16 | 3.0795e+03 | 6.2474e+09
6.3190e+14 | 4.3996e+02 | 1.2749e+16 | 3.2229e+03 | 6.2474e+09
6.1562e+14 | 4.3239e+02 | 1.2645e+16 | 3.2919e+03 | 6.2474e+09
5.9876e+14 | 4.3660e+02 | 1.2537e+16 | 3.2355e+03 | 6.2474e+09
5.8310e+14 | 4.4132e+02 | 1.2437e+16 | 3.1765e+03 | 6.2474e+09
5.6676e+14 | 4.4095e+02 | 1.2332e+16 | 3.1695e+03 | 6.2474e+09
5.5203e+14 | 4.4178e+02 | 1.2238e+16 | 3.1515e+03 | 6.2474e+09
5.3646e+14 | 4.6285e+02 | 1.2138e+16 | 2.9465e+03 | 6.2474e+09
5.2123e+14 | 4.7329e+02 | 1.2040e+16 | 2.8505e+03 | 6.2474e+09
5.0587e+14 | 4.7806e+02 | 1.1942e+16 | 2.8043e+03 | 6.2474e+09
4.9126e+14 | 4.5916e+02 | 1.1848e+16 | 2.9530e+03 | 6.2474e+09
4.7791e+14 | 4.4859e+02 | 1.1763e+16 | 3.0400e+03 | 6.2474e+09
4.6467e+14 | 4.4956e+02 | 1.1678e+16 | 3.0232e+03 | 6.2474e+09
4.5201e+14 | 4.3441e+02 | 1.1597e+16 | 3.1600e+03 | 6.2474e+09
4.4031e+14 | 4.3997e+02 | 1.1522e+16 | 3.0981e+03 | 6.2474e+09
4.2799e+14 | 4.6839e+02 | 1.1443e+16 | 2.8410e+03 | 6.2474e+09
4.1550e+14 | 4.9219e+02 | 1.1363e+16 | 2.6553e+03 | 6.2474e+09
4.0270e+14 | 4.7652e+02 | 1.1281e+16 | 2.7642e+03 | 6.2474e+09
3.9176e+14 | 4.4944e+02 | 1.1211e+16 | 2.9815e+03 | 6.2474e+09
3.8091e+14 | 4.7538e+02 | 1.1142e+16 | 2.7620e+03 | 6.2474e+09
3.6937e+14 | 4.9047e+02 | 1.1068e+16 | 2.6463e+03 | 6.2474e+09
3.5852e+14 | 4.8173e+02 | 1.0998e+16 | 2.7037e+03 | 6.2474e+09
3.4803e+14 | 4.8650e+02 | 1.0931e+16 | 2.6644e+03 | 6.2474e+09
3.3761e+14 | 4.9185e+02 | 1.0864e+16 | 2.6223e+03 | 6.2474e+09
3.2753e+14 | 4.8037e+02 | 1.0800e+16 | 2.6989e+03 | 6.2474e+09
3.1818e+14 | 4.8317e+02 | 1.0740e+16 | 2.6743e+03 | 6.2474e+09
3.0855e+14 | 4.8721e+02 | 1.0678e+16 | 2.6414e+03 | 6.2474e+09
2.9962e+14 | 4.9038e+02 | 1.0621e+16 | 2.6154e+03 | 6.2474e+09
2.9042e+14 | 5.1103e+02 | 1.0562e+16 | 2.4777e+03 | 6.2474e+09
2.8133e+14 | 5.2352e+02 | 1.0504e+16 | 2.3999e+03 | 6.2474e+09
2.7227e+14 | 5.3264e+02 | 1.0446e+16 | 2.3453e+03 | 6.2474e+09
2.6347e+14 | 5.1315e+02 | 1.0389e+16 | 2.4542e+03 | 6.2474e+09
2.5561e+14 | 4.8296e+02 | 1.0339e+16 | 2.6470e+03 | 6.2474e+09
2.4824e+14 | 4.8374e+02 | 1.0292e+16 | 2.6381e+03 | 6.2474e+09
2.4080e+14 | 5.3623e+02 | 1.0244e+16 | 2.3147e+03 | 6.2474e+09
2.3235e+14 | 5.5509e+02 | 1.0190e+16 | 2.2152e+03 | 6.2474e+09
2.2494e+14 | 5.3796e+02 | 1.0143e+16 | 2.2999e+03 | 6.2474e+09
2.1745e+14 | 5.2424e+02 | 1.0095e+16 | 2.3721e+03 | 6.2474e+09
2.1090e+14 | 4.8706e+02 | 1.0053e+16 | 2.5987e+03 | 6.2474e+09
2.0480e+14 | 5.1884e+02 | 1.0014e+16 | 2.3982e+03 | 6.2474e+09
1.9783e+14 | 5.4178e+02 | 9.9689e+15 | 2.2708e+03 | 6.2474e+09
1.9161e+14 | 4.9025e+02 | 9.9291e+15 | 2.5690e+03 | 6.2474e+09
1.8626e+14 | 4.9463e+02 | 9.8947e+15 | 2.5382e+03 | 6.2474e+09
1.8027e+14 | 5.3571e+02 | 9.8564e+15 | 2.2965e+03 | 6.2474e+09
1.7438e+14 | 5.5012e+02 | 9.8187e+15 | 2.2210e+03 | 6.2474e+09
1.6848e+14 | 6.0134e+02 | 9.7809e+15 | 1.9926e+03 | 6.2474e+09
1.6194e+14 | 6.4756e+02 | 9.7390e+15 | 1.8232e+03 | 6.2474e+09
1.5562e+14 | 6.5071e+02 | 9.6985e+15 | 1.8114e+03 | 6.2474e+09
1.4952e+14 | 6.0470e+02 | 9.6595e+15 | 1.9745e+03 | 6.2474e+09
1.4452e+14 | 5.3480e+02 | 9.6274e+15 | 2.2890e+03 | 6.2474e+09
1.4002e+14 | 5.2927e+02 | 9.5986e+15 | 2.3168e+03 | 6.2474e+09
1.3541e+14 | 5.8227e+02 | 9.5690e+15 | 2.0621e+03 | 6.2474e+09
1.3034e+14 | 5.9725e+02 | 9.5366e+15 | 1.9990e+03 | 6.2474e+09
1.2586e+14 | 5.8852e+02 | 9.5079e+15 | 2.0333e+03 | 6.2474e+09
1.2125e+14 | 6.2213e+02 | 9.4784e+15 | 1.9021e+03 | 6.2474e+09
1.1660e+14 | 6.2019e+02 | 9.4486e+15 | 1.9081e+03 | 6.2474e+09
1.1238e+14 | 6.5276e+02 | 9.4216e+15 | 1.7956e+03 | 6.2474e+09
1.0761e+14 | 5.8886e+02 | 9.3910e+15 | 2.0270e+03 | 6.2474e+09
1.0461e+14 | 5.2036e+02 | 9.3718e+15 | 2.3528e+03 | 6.2474e+09
1.0092e+14 | 6.0220e+02 | 9.3482e+15 | 1.9719e+03 | 6.2474e+09
9.7154e+13 | 6.2999e+02 | 9.3240e+15 | 1.8686e+03 | 6.2474e+09
9.3420e+13 | 5.9904e+02 | 9.3001e+15 | 1.9824e+03 | 6.2474e+09
9.0290e+13 | 6.2451e+02 | 9.2800e+15 | 1.8864e+03 | 6.2474e+09
8.6508e+13 | 7.2213e+02 | 9.2558e+15 | 1.5924e+03 | 6.2474e+09
8.2644e+13 | 7.1611e+02 | 9.2311e+15 | 1.6072e+03 | 6.2474e+09
7.9264e+13 | 6.6544e+02 | 9.2094e+15 | 1.7490e+03 | 6.2474e+09
7.6183e+13 | 6.8532e+02 | 9.1897e+15 | 1.6896e+03 | 6.2474e+09
7.2871e+13 | 8.0156e+02 | 9.1685e+15 | 1.4118e+03 | 6.2474e+09
6.9042e+13 | 8.0010e+02 | 9.1439e+15 | 1.4142e+03 | 6.2474e+09
6.6118e+13 | 6.8857e+02 | 9.1252e+15 | 1.6786e+03 | 6.2474e+09
6.3468e+13 | 7.4227e+02 | 9.1082e+15 | 1.5393e+03 | 6.2474e+09
6.0354e+13 | 7.6124e+02 | 9.0883e+15 | 1.4952e+03 | 6.2474e+09
5.7849e+13 | 6.2381e+02 | 9.0722e+15 | 1.8814e+03 | 6.2474e+09
5.5932e+13 | 5.9269e+02 | 9.0600e+15 | 1.9979e+03 | 6.2474e+09
5.3785e+13 | 6.7176e+02 | 9.0462e+15 | 1.7249e+03 | 6.2474e+09
5.1509e+13 | 6.8811e+02 | 9.0316e+15 | 1.6772e+03 | 6.2474e+09
4.9446e+13 | 7.5087e+02 | 9.0184e+15 | 1.5171e+03 | 6.2474e+09
4.6968e+13 | 8.3972e+02 | 9.0025e+15 | 1.3366e+03 | 6.2474e+09
4.4628e+13 | 8.3624e+02 | 8.9876e+15 | 1.3426e+03 | 6.2474e+09
4.2408e+13 | 8.6291e+02 | 8.9733e+15 | 1.2959e+03 | 6.2474e+09
4.0157e+13 | 8.5010e+02 | 8.9589e+15 | 1.3176e+03 | 6.2474e+09
3.8238e+13 | 7.4087e+02 | 8.9466e+15 | 1.5388e+03 | 6.2474e+09
3.6693e+13 | 7.0753e+02 | 8.9367e+15 | 1.6217e+03 | 6.2474e+09
3.5061e+13 | 7.4145e+02 | 8.9263e+15 | 1.5369e+03 | 6.2474e+09
3.3514e+13 | 7.1383e+02 | 8.9164e+15 | 1.6048e+03 | 6.2474e+09
3.2134e+13 | 5.6854e+02 | 8.9075e+15 | 2.0924e+03 | 6.2474e+09
3.1273e+13 | 6.1594e+02 | 8.9020e+15 | 1.9034e+03 | 6.2474e+09
2.9775e+13 | 7.9838e+02 | 8.8924e+15 | 1.4126e+03 | 6.2474e+09
2.8368e+13 | 8.1594e+02 | 8.8834e+15 | 1.3782e+03 | 6.2474e+09
2.6946e+13 | 8.0699e+02 | 8.8743e+15 | 1.3952e+03 | 6.2474e+09
2.5711e+13 | 8.9030e+02 | 8.8664e+15 | 1.2498e+03 | 6.2474e+09
2.4151e+13 | 8.2675e+02 | 8.8564e+15 | 1.3575e+03 | 6.2474e+09
2.3271e+13 | 6.1052e+02 | 8.8508e+15 | 1.9212e+03 | 6.2474e+09
2.2411e+13 | 6.9619e+02 | 8.8452e+15 | 1.6496e+03 | 6.2474e+09
2.1362e+13 | 8.5419e+02 | 8.8385e+15 | 1.3084e+03 | 6.2474e+09
2.0182e+13 | 7.0907e+02 | 8.8310e+15 | 1.6149e+03 | 6.2474e+09
1.9612e+13 | 5.6465e+02 | 8.8273e+15 | 2.1059e+03 | 6.2474e+09
1.8824e+13 | 7.9027e+02 | 8.8223e+15 | 1.4275e+03 | 6.2474e+09
1.7794e+13 | 8.5694e+02 | 8.8157e+15 | 1.3033e+03 | 6.2474e+09
1.6962e+13 | 9.4756e+02 | 8.8103e+15 | 1.1656e+03 | 6.2474e+09
1.5832e+13 | 9.8292e+02 | 8.8031e+15 | 1.1193e+03 | 6.2474e+09
1.5063e+13 | 8.1281e+02 | 8.7982e+15 | 1.3825e+03 | 6.2474e+09
1.4336e+13 | 8.4925e+02 | 8.7935e+15 | 1.3161e+03 | 6.2474e+09
1.3576e+13 | 8.3456e+02 | 8.7887e+15 | 1.3420e+03 | 6.2474e+09
1.2953e+13 | 6.2345e+02 | 8.7847e+15 | 1.8723e+03 | 6.2474e+09
1.2587e+13 | 7.6581e+02 | 8.7823e+15 | 1.4782e+03 | 6.2474e+09
1.1774e+13 | 9.8474e+02 | 8.7771e+15 | 1.1167e+03 | 6.2474e+09
1.1173e+13 | 9.1455e+02 | 8.7733e+15 | 1.2117e+03 | 6.2474e+09
1.0527e+13 | 9.0883e+02 | 8.7691e+15 | 1.2201e+03 | 6.2474e+09
1.0005e+13 | 7.2520e+02 | 8.7658e+15 | 1.5722e+03 | 6.2474e+09
9.6398e+12 | 5.8674e+02 | 8.7634e+15 | 2.0096e+03 | 6.2474e+09
9.3117e+12 | 7.7249e+02 | 8.7613e+15 | 1.4633e+03 | 6.2474e+09
8.7606e+12 | 1.0531e+03 | 8.7578e+15 | 1.0373e+03 | 6.2474e+09
8.1866e+12 | 1.1939e+03 | 8.7541e+15 | 9.0511e+02 | 6.2474e+09
7.5696e+12 | 9.8281e+02 | 8.7502e+15 | 1.1188e+03 | 6.2474e+09
7.2789e+12 | 2.6458e+02 | 8.7483e+15 | 5.6951e+03 | 6.2474e+09
7.3304e+12 | 6.3162e+01 | 8.7487e+15 | -3.8719e+04 | 6.2474e+09
7.2171e+12 | 6.6931e+02 | 8.7479e+15 | 1.7232e+03 | 6.2474e+09
6.7393e+12 | 7.8526e+02 | 8.7449e+15 | 1.4361e+03 | 6.2474e+09
6.5704e+12 | 8.7210e+02 | 8.7438e+15 | 1.2769e+03 | 6.2474e+09
6.0397e+12 | 1.0268e+03 | 8.7404e+15 | 1.0662e+03 | 6.2474e+09
5.8140e+12 | 8.4191e+02 | 8.7389e+15 | 1.3280e+03 | 6.2474e+09
5.4419e+12 | 1.6278e+03 | 8.7366e+15 | 6.4979e+02 | 6.2474e+09
4.7361e+12 | 1.6212e+03 | 8.7320e+15 | 6.5259e+02 | 6.2474e+09
4.5076e+12 | 1.0023e+03 | 8.7306e+15 | 1.0947e+03 | 6.2474e+09
4.1849e+12 | 5.0852e+02 | 8.7285e+15 | 2.3825e+03 | 6.2474e+09
4.2464e+12 | 5.2471e+02 | 8.7289e+15 | 2.2940e+03 | 6.2474e+09
3.9116e+12 | 9.0932e+02 | 8.7268e+15 | 1.2187e+03 | 6.2474e+09
3.8122e+12 | 8.0509e+01 | 8.7261e+15 | -1.2119e+05 | 6.2474e+09
3.8714e+12 | 6.3886e+02 | 8.7265e+15 | 1.8179e+03 | 6.2474e+09
3.5094e+12 | 4.5437e+02 | 8.7242e+15 | 2.7350e+03 | 6.2474e+09
3.6754e+12 | -1.0494e+03 | 8.7252e+15 | -8.7865e+02 | 6.2474e+09
3.9740e+12 | -2.8112e+02 | 8.7272e+15 | -2.7035e+03 | 6.2474e+09
3.8077e+12 | 8.7692e+02 | 8.7261e+15 | 1.2688e+03 | 6.2474e+09
3.5663e+12 | 1.2160e+03 | 8.7245e+15 | 8.8713e+02 | 6.2474e+09
3.2793e+12 | 1.6935e+03 | 8.7227e+15 | 6.2314e+02 | 6.2474e+09
2.8907e+12 | 1.9729e+03 | 8.7202e+15 | 5.3074e+02 | 6.2474e+09
2.5858e+12 | 1.2351e+03 | 8.7183e+15 | 8.7232e+02 | 6.2474e+09
2.5016e+12 | 1.1217e+03 | 8.7177e+15 | 9.6803e+02 | 6.2474e+09
2.2438e+12 | 1.2446e+03 | 8.7161e+15 | 8.6508e+02 | 6.2474e+09
2.1614e+12 | 1.4259e+02 | 8.7155e+15 | 1.8539e+04 | 6.2474e+09
2.2048e+12 | 6.4433e+02 | 8.7158e+15 | 1.7996e+03 | 6.2474e+09
1.9875e+12 | 1.6459e+03 | 8.7144e+15 | 6.4214e+02 | 6.2474e+09
1.8067e+12 | 1.7735e+03 | 8.7133e+15 | 5.9350e+02 | 6.2474e+09
1.5977e+12 | 1.4065e+03 | 8.7119e+15 | 7.5880e+02 | 6.2474e+09
1.5331e+12 | 8.2726e+02 | 8.7115e+15 | 1.3538e+03 | 6.2474e+09
1.4428e+12 | 5.6434e+02 | 8.7109e+15 | 2.1020e+03 | 6.2474e+09
1.4333e+12 | 2.5386e+02 | 8.7109e+15 | 6.0512e+03 | 6.2474e+09
1.3975e+12 | 1.5709e+03 | 8.7106e+15 | 6.7463e+02 | 6.2474e+09
1.1661e+12 | 2.7048e+03 | 8.7092e+15 | 3.8223e+02 | 6.2474e+09
1.0143e+12 | 8.3210e+02 | 8.7082e+15 | 1.3450e+03 | 6.2474e+09
1.0631e+12 | 1.6260e+03 | 8.7085e+15 | 6.5042e+02 | 6.2474e+09
8.0401e+11 | 3.3957e+03 | 8.7068e+15 | 3.0237e+02 | 6.2474e+09
7.3153e+11 | 2.1452e+03 | 8.7064e+15 | 4.8623e+02 | 6.2474e+09
6.1325e+11 | 2.3939e+02 | 8.7056e+15 | 6.6297e+03 | 6.2474e+09
7.1326e+11 | 2.7219e+03 | 8.7063e+15 | 3.7975e+02 | 6.2474e+09
3.7739e+11 | 1.0498e+04 | 8.7041e+15 | 9.6062e+01 | 6.2474e+09
2.3276e+11 | 5.8846e+03 | 8.7032e+15 | 1.7253e+02 | 6.2474e+09
2.1120e+11 | -6.4049e+02 | 8.7031e+15 | -1.3717e+03 | 6.2474e+09
2.4900e+11 | -1.1537e+03 | 8.7033e+15 | -8.0497e+02 | 6.2474e+09
2.4582e+11 | 7.5689e+03 | 8.7033e+15 | 1.3368e+02 | 6.2474e+09
2.3299e+10 | 4.1034e+04 | 8.7018e+15 | 2.4422e+01 | 6.2474e+09
1.2993e+11 | -1.3549e+04 | 8.7025e+15 | -7.3326e+01 | 6.2474e+09