## Sheet1
Carrier Density (cm^-3) Intrinseco | Lifetime (us) Intrinseco | Carrier Density (cm^-3) Ajustada | Lifetime (us) Ajustada | Carrier Density (cm^-3) Suave | Lifetime (us) Suave
20294988071028420 | 0.001344622 | 3488258658585.0 | 9584.348 | 3488258658585.0 | 2620.821
18831437596591960 | 0.001531988 | 3530258134792.8 | 9265.098 | 3530258134792.8 | 2620.712
17353001913666120 | 0.001764908 | 3552694072435.5 | 9247.866 | 3552694072435.5 | 2620.654
15942161991763050 | 0.002041625 | 3605978947580.0 | 9054.963 | 3605978947580.0 | 2620.516
14654181554472960 | 0.002356594 | 3639627660402.0 | 8758.848 | 3639627660402.0 | 2620.428
13485673751525740 | 0.002711434 | 3670702811756.1 | 8507.399 | 3670702811756.1 | 2620.348
12424331983903520 | 0.003109727 | 3689599395548.0 | 8300.743 | 3689599395548.0 | 2620.299
11459897461708020 | 0.003554819 | 3691812640024.6 | 8003.661 | 3691812640024.6 | 2620.293
10610167851460370 | 0.004033139 | 3767215411152.0 | 7659.375 | 3767215411152.0 | 2620.098
9845525217272062 | 0.004553205 | 3881941335750.1 | 7485.824 | 3881941335750.1 | 2619.801
9142383721148630 | 0.005127846 | 4150531068881.4 | 7277.535 | 4150531068881.4 | 2619.105
8518170395694137 | 0.005736596 | 4204129085427.4 | 6947.514 | 4204129085427.4 | 2618.966
7960166946067989 | 0.006379803 | 4336238542793.8 | 6709.953 | 4336238542793.8 | 2618.624
7449603852749927 | 0.007070509 | 4481520593455.5 | 6576.03 | 4481520593455.5 | 2618.248
6978683385287186 | 0.007814723 | 4485789180739.7 | 6374.201 | 4485789180739.7 | 2618.237
6557122200830397 | 0.008588 | 4517152065267.7 | 6107.1 | 4517152065267.7 | 2618.156
6174319843139646 | 0.009396833 | 4764254251762.8 | 5969.71 | 4764254251762.8 | 2617.516
5815962972352836 | 0.01026511 | 5190734422703.2 | 5833.5 | 5190734422703.2 | 2616.413
5491379348784380 | 0.01116272 | 5221672464394.9 | 5571.498 | 5221672464394.9 | 2616.333
5199490836588972 | 0.01207731 | 5551622485977.6 | 5412.802 | 5551622485977.6 | 2615.48
4923908182543817 | 0.01305106 | 5883740983414.2 | 5323.87 | 5883740983414.2 | 2614.622
4670411560396624 | 0.01405774 | 5900131549902.8 | 5124.506 | 5900131549902.8 | 2614.58
4440498492198954 | 0.01507806 | 5994423031185.0 | 4989.149 | 5994423031185.0 | 2614.336
4222458429127240 | 0.0161551 | 6015584066417.1 | 4956.972 | 6015584066417.1 | 2614.281
4017230931248834 | 0.0172812 | 6085703622529.2 | 4827.623 | 6085703622529.2 | 2614.1
3830272459658670 | 0.01841609 | 6430744379745.5 | 4686.255 | 6430744379745.5 | 2613.21
3654078542401392 | 0.01959452 | 6439867489943.5 | 4558.833 | 6439867489943.5 | 2613.186
3493376102736804 | 0.02077413 | 6483168721096.8 | 4357.694 | 6483168721096.8 | 2613.074
3346254057302323 | 0.02195318 | 6491798351855.9 | 4297.511 | 6491798351855.9 | 2613.052
3202716301920993 | 0.02320633 | 6545837825562.4 | 4271.522 | 6545837825562.4 | 2612.913
3069884393846304 | 0.0244675 | 6560917148025.1 | 4185.05 | 6560917148025.1 | 2612.874
2943254542268576 | 0.02577144 | 6760204001791.9 | 4086.833 | 6760204001791.9 | 2612.36
2827028484704904 | 0.02706557 | 6795039322147.8 | 3965.482 | 6795039322147.8 | 2612.27
2716954898190332 | 0.02838657 | 6820286386910.7 | 3939.795 | 6820286386910.7 | 2612.205
2611029311725861 | 0.02975471 | 7052395558676.4 | 3878.373 | 7052395558676.4 | 2611.606
2512668938233396 | 0.0311191 | 7230888185296.2 | 3783.612 | 7230888185296.2 | 2611.146
2419275163925846 | 0.03250674 | 7582734381039.2 | 3619.802 | 7582734381039.2 | 2610.239
2336034509770160 | 0.03382638 | 8141834144422.2 | 3585.178 | 8141834144422.2 | 2608.799
2250391990702134 | 0.03527316 | 8799115166177.8 | 3594.771 | 8799115166177.8 | 2607.108
2172965667156729 | 0.03666584 | 9309648337732.8 | 3564.607 | 9309648337732.8 | 2605.796
2094291348809432 | 0.03817071 | 9511871408625.1 | 3635.532 | 9511871408625.1 | 2605.276
2019591083524186 | 0.03969065 | 9816928393078.4 | 3443.254 | 9816928393078.4 | 2604.493
1954194396471762 | 0.04110027 | 10474405880815.6 | 3233.249 | 10474405880815.6 | 2602.806
1892272197631608 | 0.04250841 | 11103532659371.5 | 3298.55 | 11103532659371.5 | 2601.193
1828468983976190 | 0.04403975 | 11343324030338.7 | 3324.135 | 11343324030338.7 | 2600.578
1769880286515352 | 0.04552329 | 11358910967500.4 | 3216.896 | 11358910967500.4 | 2600.538
1713821000424611 | 0.04701731 | 11515098327144.3 | 3222.269 | 11515098327144.3 | 2600.138
1658703422431100 | 0.04856243 | 12218220802241.4 | 3262.984 | 12218220802241.4 | 2598.339
1604891415361329 | 0.0501491 | 12274426259950.3 | 3115.574 | 12274426259950.3 | 2598.195
1558060208155664 | 0.0515971 | 12855621131471.3 | 2972.136 | 12855621131471.3 | 2596.709
1511672154662291 | 0.05309711 | 13233480406889.8 | 2891.989 | 13233480406889.8 | 2595.744
1470056021096046 | 0.0545019 | 13310282950193.6 | 2834.796 | 13310282950193.6 | 2595.548
1427786510665152 | 0.05598944 | 13379220341370.6 | 3057.034 | 13379220341370.6 | 2595.372
1382250148753011 | 0.05766456 | 13453404692272.8 | 3053.317 | 13453404692272.8 | 2595.182
1342898133077238 | 0.05917658 | 14186448793110.7 | 2778.575 | 14186448793110.7 | 2593.312
1307169425393212 | 0.06060415 | 14233118417458.7 | 2768.237 | 14233118417458.7 | 2593.193
1270095664724274 | 0.06214362 | 14367265807439.4 | 2868.77 | 14367265807439.4 | 2592.851
1233888424109698 | 0.06370743 | 15339310703243.5 | 2847.602 | 15339310703243.5 | 2590.374
1199435850049949 | 0.06525386 | 15964394154685.3 | 2878.121 | 15964394154685.3 | 2588.784
1164478379615000 | 0.06688436 | 16151553591789.3 | 2809.815 | 16151553591789.3 | 2588.308
1133648260094136 | 0.06837639 | 16924241480275.4 | 2630.79 | 16924241480275.4 | 2586.345
1104498974439108 | 0.06983602 | 17323953500854.1 | 2728.01 | 17323953500854.1 | 2585.33
1073070258207887 | 0.07146573 | 18456489941931.9 | 2792.669 | 18456489941931.9 | 2582.458
1044264070803474 | 0.07301293 | 19695055208641.3 | 2603.152 | 19695055208641.3 | 2579.324
1018416642862936 | 0.07444685 | 20114798455315.6 | 2672.259 | 20114798455315.6 | 2578.263
989561013938402.1 | 0.07610104 | 20637171070338.0 | 2772.238 | 20637171070338.0 | 2576.943
963290604859644.6 | 0.07765827 | 21338700517011.3 | 2658.936 | 21338700517011.3 | 2575.173
938086374977186.1 | 0.07920035 | 21865182151613.9 | 2581.276 | 21865182151613.9 | 2573.846
914624526395972 | 0.08067997 | 22421667927982.1 | 2548.322 | 22421667927982.1 | 2572.445
891244495902349.2 | 0.08219857 | 23225813459296.5 | 2344.824 | 23225813459296.5 | 2570.421
872611444720048.8 | 0.08344163 | 23588506332557.3 | 2259.58 | 23588506332557.3 | 2569.51
851600641723211.5 | 0.08487954 | 23591337998311.1 | 2567.879 | 23591337998311.1 | 2569.502
828674629859616.8 | 0.08649401 | 23603342335188.2 | 2617.235 | 23603342335188.2 | 2569.472
808032301819601.4 | 0.08798989 | 23855919237549.4 | 2577.243 | 23855919237549.4 | 2568.838
786841050536275.4 | 0.08956888 | 24324451272151.1 | 2523.979 | 24324451272151.1 | 2567.661
768137193745549.9 | 0.09100039 | 24822127062621.8 | 2285.067 | 24822127062621.8 | 2566.412
751567334992138 | 0.09229931 | 25937204933614.2 | 2197.608 | 25937204933614.2 | 2563.618
734941336330010.9 | 0.09363263 | 26590260702299.9 | 2348.755 | 26590260702299.9 | 2561.984
716886411337499.8 | 0.0951157 | 27011114357235.3 | 2522.498 | 27011114357235.3 | 2560.932
698623710902106.1 | 0.09665439 | 27689185969374 | 2463.757 | 27689185969374 | 2559.238
682317072600849.8 | 0.0980622 | 28545664212888.6 | 2416.581 | 28545664212888.6 | 2557.1
665507056449772.5 | 0.09954811 | 29432692302747.4 | 2508.464 | 29432692302747.4 | 2554.89
648795357117496.8 | 0.1010614 | 30636624465984.4 | 2329.1 | 30636624465984.4 | 2551.895
635156475410925.1 | 0.1023239 | 31521042557933.5 | 2159.221 | 31521042557933.5 | 2549.698
621242343671618.1 | 0.1036382 | 32197697955194.2 | 2299.581 | 32197697955194.2 | 2548.019
606464647218124.5 | 0.1050639 | 32910238582033.7 | 2517.332 | 32910238582033.7 | 2546.254
590593441054750.9 | 0.1066306 | 33916261248942.0 | 2385.789 | 33916261248942.0 | 2543.764
578173252460117.4 | 0.1078829 | 35342007988597.2 | 2199.034 | 35342007988597.2 | 2540.242
565057803302981.1 | 0.1092312 | 36352835277324.0 | 2348.373 | 36352835277324.0 | 2537.749
551530461464775.1 | 0.1106504 | 36774995123515.8 | 2181.487 | 36774995123515.8 | 2536.71
540894985855028.9 | 0.1117872 | 37497273521292.2 | 2030.092 | 37497273521292.2 | 2534.932
529472361952919.4 | 0.1130292 | 39191725857511.2 | 2356.075 | 39191725857511.2 | 2530.77
515851761834518.5 | 0.1145395 | 39953161766124.0 | 2425.571 | 39953161766124.0 | 2528.903
504357585091351.4 | 0.1158395 | 40554777157118.1 | 2183.102 | 40554777157118.1 | 2527.43
493743405808326.8 | 0.1170613 | 41371394039219.4 | 2334.58 | 41371394039219.4 | 2525.432
481219559872273.6 | 0.1185298 | 42333144356525.6 | 2504.799 | 42333144356525.6 | 2523.082
469555041952599.8 | 0.1199245 | 42977273973165.3 | 2140.593 | 42977273973165.3 | 2521.51
461038728276640.1 | 0.1209597 | 44625483629686.5 | 1865.262 | 44625483629686.5 | 2517.495
452279653527273.1 | 0.1220395 | 46098471577449.4 | 1943.882 | 46098471577449.4 | 2513.915
443381042181280.2 | 0.1231526 | 46898867155586.4 | 2069.513 | 46898867155586.4 | 2511.973
433855989269133.2 | 0.1243623 | 48317719909777.1 | 2471.149 | 48317719909777.1 | 2508.536
421868814646003.9 | 0.1259124 | 49659479866568.7 | 2637.781 | 49659479866568.7 | 2505.292
411533032016593.5 | 0.1272743 | 51034584456779.1 | 2549.734 | 51034584456779.1 | 2501.975
400818153545264.7 | 0.1287115 | 52682891885839.4 | 2357.105 | 52682891885839.4 | 2498.007
392575342613940.4 | 0.1298352 | 54306882168664.9 | 1915.91 | 54306882168664.9 | 2494.107
385714902023727.9 | 0.1307826 | 55320079000963.7 | 1771.352 | 55320079000963.7 | 2491.679
378851622930479.9 | 0.1317418 | 56715273994291.2 | 2028.195 | 56715273994291.2 | 2488.341
370289685581753.9 | 0.1329545 | 57633574794981.1 | 2278.1 | 57633574794981.1 | 2486.147
361924778903925.1 | 0.1341569 | 58525713946869.7 | 2256.912 | 58525713946869.7 | 2484.019
353899080397779.4 | 0.1353274 | 60109032116154.5 | 2091.789 | 60109032116154.5 | 2480.249
347066834530198.1 | 0.136337 | 60858715340730.2 | 2137.93 | 60858715340730.2 | 2478.467
339008075667130.6 | 0.1375437 | 61657900575947.0 | 2230.68 | 61657900575947.0 | 2476.569
331893166999496.1 | 0.1386236 | 63712663053519.4 | 2109.977 | 63712663053519.4 | 2471.7
324954454505776.7 | 0.1396903 | 65113110563567.0 | 1856.811 | 65113110563567.0 | 2468.39
319779059674018.3 | 0.1404946 | 67184301303261.5 | 1783.435 | 67184301303261.5 | 2463.506
313502826473936.5 | 0.1414803 | 69794917628613.7 | 2208.066 | 69794917628613.7 | 2457.37
305890046490063.8 | 0.1426912 | 71415430674902.6 | 2335.838 | 71415430674902.6 | 2453.574
299169757391454.3 | 0.1437743 | 72940218052680.1 | 2302.681 | 72940218052680.1 | 2450.009
292070580303233 | 0.1449332 | 74784502329872.7 | 2180.931 | 74784502329872.7 | 2445.708
286389739319122.8 | 0.1458717 | 75983456087492.5 | 1821.78 | 75983456087492.5 | 2442.917
281596532349082 | 0.1466713 | 77665809916656.5 | 1768.815 | 77665809916656.5 | 2439.01
276389494919974.2 | 0.1475482 | 77990446598303.3 | 2189.815 | 77990446598303.3 | 2438.257
269454230160946 | 0.1487296 | 80096200663272.9 | 2384.735 | 80096200663272.9 | 2433.382
263501724540577.2 | 0.1497561 | 81298434928748.8 | 2247.652 | 81298434928748.8 | 2430.605
257573833216125.8 | 0.15079 | 82799319714457.9 | 2022.972 | 82799319714457.9 | 2427.145
253046270271874.8 | 0.1515877 | 85886627087010.4 | 2070.88 | 85886627087010.4 | 2420.052
247059880305798.3 | 0.1526531 | 88202067682139.3 | 2635.622 | 88202067682139.3 | 2414.752
239990770111012.6 | 0.1539272 | 90078272837375.9 | 2552.455 | 90078272837375.9 | 2410.472
234777383110857.2 | 0.1548782 | 91414836477820.9 | 1841.017 | 91414836477820.9 | 2407.429
231315870479227 | 0.1555151 | 94326628345569.0 | 1445.396 | 94326628345569.0 | 2400.823
228060775963615 | 0.1561179 | 96031083438957.4 | 1580.525 | 96031083438957.4 | 2396.969
224077538677595.3 | 0.1568609 | 97347338039338.4 | 1822.655 | 97347338039338.4 | 2394
219863882595950.4 | 0.1576532 | 100081370684443.4 | 2126.773 | 100081370684443.4 | 2387.852
214697634934318.2 | 0.1586339 | 102803309408717.4 | 2710.815 | 102803309408717.4 | 2381.757
208196702225411.5 | 0.1598824 | 106213692035386.2 | 2875.321 | 106213692035386.2 | 2374.159
202698944413849.8 | 0.1609511 | 108678651376386 | 2727.845 | 108678651376386 | 2368.695
197112886713763.6 | 0.1620492 | 110739342931270.8 | 2735.403 | 110739342931270.8 | 2364.144
191890954868192 | 0.1630872 | 113034664890522.8 | 2133.509 | 113034664890522.8 | 2359.094
188901332799066.6 | 0.1636864 | 115957337282407.4 | 1721.924 | 115957337282407.4 | 2352.693
185362400446771.2 | 0.1644006 | 118601451723622.4 | 1611.198 | 118601451723622.4 | 2346.932
182905671248000.8 | 0.1648994 | 121268904141749 | 1434.69 | 121268904141749 | 2341.149
180091956119302.6 | 0.1654739 | 123912163363779.2 | 1791.892 | 123912163363779.2 | 2335.449
176429799240802.5 | 0.1662266 | 127048277416476 | 1969.68 | 127048277416476 | 2328.724
173120524543218.7 | 0.1669118 | 129742035698475.1 | 2223.936 | 129742035698475.1 | 2322.984
168708874481329.3 | 0.1678327 | 132238428805838.7 | 2406.376 | 132238428805838.7 | 2317.694
164980880048719 | 0.1686175 | 134571084073386.4 | 2149.409 | 134571084073386.4 | 2312.779
161597077560227.9 | 0.1693353 | 138092899340183.2 | 2250.933 | 138092899340183.2 | 2305.409
157686911479218.6 | 0.1701712 | 141207530812496.2 | 2322.925 | 141207530812496.2 | 2298.946
154252648458688.7 | 0.1709112 | 144214353183987.2 | 2387.659 | 144214353183987.2 | 2292.757
150302806094155.7 | 0.171769 | 146748553332511.4 | 2490.504 | 146748553332511.4 | 2287.583
146748553332511.4 | 0.1725472 | 150302806094155.7 | 2068.655 | 150302806094155.7 | 2280.392
144214353183987.2 | 0.1731057 | 154252648458688.7 | 1915.33 | 154252648458688.7 | 2272.499
141207530812496.2 | 0.1737724 | 157686911479218.6 | 2161.783 | 157686911479218.6 | 2265.726
138092899340183.2 | 0.1744676 | 161597077560227.9 | 2397.16 | 161597077560227.9 | 2258.122
134571084073386.4 | 0.1752595 | 164980880048719 | 2169.528 | 164980880048719 | 2251.642
132238428805838.7 | 0.1757874 | 168708874481329.3 | 1820.198 | 168708874481329.3 | 2244.617
129742035698475.1 | 0.1763554 | 173120524543218.7 | 1994.511 | 173120524543218.7 | 2236.47
127048277416476 | 0.1769718 | 176429799240802.5 | 2288.703 | 176429799240802.5 | 2230.484
123912163363779.2 | 0.1776941 | 180091956119302.6 | 2326.417 | 180091956119302.6 | 2223.994
121268904141749 | 0.1783069 | 182905671248000.8 | 2184.034 | 182905671248000.8 | 2219.108
118601451723622.4 | 0.178929 | 185362400446771.2 | 2233.662 | 185362400446771.2 | 2214.917
115957337282407.4 | 0.1795494 | 188901332799066.6 | 2394.79 | 188901332799066.6 | 2209.009
113034664890522.8 | 0.1802395 | 191890954868192 | 2302.591 | 191890954868192 | 2204.144
110739342931270.8 | 0.1807847 | 197112886713763.6 | 1961.255 | 197112886713763.6 | 2195.942
108678651376386 | 0.1812766 | 202698944413849.8 | 2076.609 | 202698944413849.8 | 2187.63
106213692035386.2 | 0.1818681 | 208196702225411.5 | 2760.313 | 208196702225411.5 | 2179.977
102803309408717.4 | 0.182692 | 214697634934318.2 | 2977.077 | 214697634934318.2 | 2171.723
100081370684443.4 | 0.1833543 | 219863882595950.4 | 2720.314 | 219863882595950.4 | 2166.648
97347338039338.4 | 0.1840238 | 224077538677595.3 | 2074.894 | 224077538677595.3 | 2165.065
96031083438957.4 | 0.1843477 | 228060775963615 | 1567.353 | 228060775963615 | 2163.968
94326628345569.0 | 0.1847686 | 231315870479227 | 2441.536 | 231315870479227 | 2163.344
91414836477820.9 | 0.1854915 | 234777383110857.2 | 2318.277 | 234777383110857.2 | 2162.871
90078272837375.9 | 0.1858251 | 239990770111012.6 | 1777.939 | 239990770111012.6 | 2162.449
88202067682139.3 | 0.186295 | 247059880305798.3 | 2370.793 | 247059880305798.3 | 2162.148
85886627087010.4 | 0.186878 | 253046270271874.8 | 3139.928 | 253046270271874.8 | 2162.081
82799319714457.9 | 0.1876604 | 257573833216125.8 | 2765.341 | 257573833216125.8 | 2162.172
81298434928748.8 | 0.1880428 | 263501724540577.2 | 1657.149 | 263501724540577.2 | 2162.461
80096200663272.9 | 0.1883502 | 269454230160946 | 2059.7 | 269454230160946 | 2162.991
77990446598303.3 | 0.1888908 | 276389494919974.2 | 1552.84 | 276389494919974.2 | 2163.913
77665809916656.5 | 0.1889743 | 281596532349082 | 1286.777 | 281596532349082 | 2164.867
75983456087492.5 | 0.1894086 | 286389739319122.8 | 1890.73 | 286389739319122.8 | 2165.824
74784502329872.7 | 0.1897191 | 292070580303233 | 2029.401 | 292070580303233 | 2167.056
72940218052680.1 | 0.1901987 | 299169757391454.3 | 2304.217 | 299169757391454.3 | 2168.759
71415430674902.6 | 0.1905968 | 305890046490063.8 | 2196.869 | 305890046490063.8 | 2170.454
69794917628613.7 | 0.1910216 | 313502826473936.5 | 3025.881 | 313502826473936.5 | 2172.451
67184301303261.5 | 0.1917096 | 319779059674018.3 | 3479.085 | 319779059674018.3 | 2174.313
65113110563567.0 | 0.1922587 | 324954454505776.7 | 2660.651 | 324954454505776.7 | 2175.848
63712663053519.4 | 0.1926316 | 331893166999496.1 | 2706.365 | 331893166999496.1 | 2178.175
61657900575947.0 | 0.1931812 | 339008075667130.6 | 2309.164 | 339008075667130.6 | 2180.598
60858715340730.2 | 0.1933958 | 347066834530198.1 | 1267.341 | 347066834530198.1 | 2183.497
60109032116154.5 | 0.1935975 | 353899080397779.4 | 1935.476 | 353899080397779.4 | 2186.16
58525713946869.7 | 0.1940247 | 361924778903925.1 | 2109.692 | 361924778903925.1 | 2189.463
57633574794981.1 | 0.1942662 | 370289685581753.9 | 1565.499 | 370289685581753.9 | 2193.178
56715273994291.2 | 0.1945153 | 378851622930479.9 | 2034.429 | 378851622930479.9 | 2197.24
55320079000963.7 | 0.1948951 | 385714902023727.9 | 2171.648 | 385714902023727.9 | 2200.686
54306882168664.9 | 0.1951717 | 392575342613940.4 | 2422.918 | 392575342613940.4 | 2204.147
52682891885839.4 | 0.1956167 | 400818153545264.7 | 3100.543 | 400818153545264.7 | 2208.434
51034584456779.1 | 0.1960703 | 411533032016593.5 | 2957.021 | 411533032016593.5 | 2214.003
49659479866568.7 | 0.1964503 | 421868814646003.9 | 2730.404 | 421868814646003.9 | 2219.415
48317719909777.1 | 0.1968225 | 433855989269133.2 | 2851.648 | 433855989269133.2 | 2225.844
46898867155586.4 | 0.1972175 | 443381042181280.2 | 2360.923 | 443381042181280.2 | 2231.147
46098471577449.4 | 0.197441 | 452279653527273.1 | 2460.726 | 452279653527273.1 | 2236.21
44625483629686.5 | 0.1978537 | 461038728276640.1 | 3492.048 | 461038728276640.1 | 2241.276
42977273973165.3 | 0.1983175 | 469555041952599.8 | 2661.878 | 469555041952599.8 | 2246.2
42333144356525.6 | 0.1984993 | 481219559872273.6 | 1891.679 | 481219559872273.6 | 2252.904
41371394039219.4 | 0.1987714 | 493743405808326.8 | 2144.241 | 493743405808326.8 | 2260.055
40554777157118.1 | 0.199003 | 504357585091351.4 | 1743.514 | 504357585091351.4 | 2266.153
39953161766124.0 | 0.199174 | 515851761834518.5 | 1700.791 | 515851761834518.5 | 2272.862
39191725857511.2 | 0.1993909 | 529472361952919.4 | 3128.157 | 529472361952919.4 | 2281.05
37497273521292.2 | 0.1998752 | 540894985855028.9 | 3217.539 | 540894985855028.9 | 2288.14
36774995123515.8 | 0.2000823 | 551530461464775.1 | 1551.003 | 551530461464775.1 | 2294.965
36352835277324.0 | 0.2002036 | 565057803302981.1 | 1965.948 | 565057803302981.1 | 2303.866
35342007988597.2 | 0.2004946 | 578173252460117.4 | 3442.148 | 578173252460117.4 | 2312.787
33916261248942.0 | 0.2009066 | 590593441054750.9 | 3579.983 | 590593441054750.9 | 2321.419
32910238582033.7 | 0.2011984 | 606464647218124.5 | 2606.016 | 606464647218124.5 | 2332.631
32197697955194.2 | 0.2014056 | 621242343671618.1 | 2152.326 | 621242343671618.1 | 2343.305
31521042557933.5 | 0.2016028 | 635156475410925.1 | 2471.28 | 635156475410925.1 | 2353.462
30636624465984.4 | 0.2018611 | 648795357117496.8 | 3403.304 | 648795357117496.8 | 2363.598
29432692302747.4 | 0.202214 | 665507056449772.5 | 3547.16 | 665507056449772.5 | 2376.22
28545664212888.6 | 0.2024748 | 682317072600849.8 | 3048.951 | 682317072600849.8 | 2389.044
27689185969374 | 0.2027273 | 698623710902106.1 | 2766.095 | 698623710902106.1 | 2401.482
27011114357235.3 | 0.2029278 | 716886411337499.8 | 2029.282 | 716886411337499.8 | 2415.42
26590260702299.9 | 0.2030524 | 734941336330010.9 | 2014.441 | 734941336330010.9 | 2429.179
25937204933614.2 | 0.2032461 | 751567334992138 | 3403.569 | 751567334992138 | 2441.855
24822127062621.8 | 0.2035778 | 768137193745549.9 | 3243.709 | 768137193745549.9 | 2454.507
24324451272151.1 | 0.2037263 | 786841050536275.4 | 2525.034 | 786841050536275.4 | 2468.74
23591337998311.1 | 0.2039454 | 808032301819601.4 | 1523.431 | 808032301819601.4 | 2484.696
23603342335188.2 | 0.2039418 | 828674629859616.8 | -565.3775 | 828674629859616.8 | 2500.023
23855919237549.4 | 0.2038663 | 851600641723211.5 | 26.18984 | 851600641723211.5 | 2516.855
23588506332557.3 | 0.2039463 | 872611444720048.8 | 1330.717 | 872611444720048.8 | 2532.22
23225813459296.5 | 0.2040549 | 891244495902349.2 | 2507.042 | 891244495902349.2 | 2545.892
22421667927982.1 | 0.2042962 | 914624526395972 | 3029.294 | 914624526395972 | 2563.166
21865182151613.9 | 0.2044636 | 938086374977186.1 | 2471.575 | 938086374977186.1 | 2580.657
21338700517011.3 | 0.2046223 | 963290604859644.6 | 2872.54 | 963290604859644.6 | 2599.636
20637171070338.0 | 0.2048342 | 989561013938402.1 | 2960.403 | 989561013938402.1 | 2619.623
20114798455315.6 | 0.2049923 | 1018416642862936 | 2336.969 | 1018416642862936 | 2641.724
19695055208641.3 | 0.2051196 | 1044264070803474 | 4205.086 | 1044264070803474 | 2661.537
18456489941931.9 | 0.2054963 | 1073070258207887 | 6418.624 | 1073070258207887 | 2683.602
17323953500854.1 | 0.2058423 | 1104498974439108 | 4417.483 | 1104498974439108 | 2707.761
16924241480275.4 | 0.2059648 | 1133648260094136 | 3458.815 | 1133648260094136 | 2730.322
16151553591789.3 | 0.2062021 | 1164478379615000 | 2966.528 | 1164478379615000 | 2754.347
15964394154685.3 | 0.2062596 | 1199435850049949 | 2539.072 | 1199435850049949 | 2781.753
15339310703243.5 | 0.2064523 | 1233888424109698 | 5201.154 | 1233888424109698 | 2808.823
14367265807439.4 | 0.2067529 | 1270095664724274 | 3844.86 | 1270095664724274 | 2837.175
14233118417458.7 | 0.2067945 | 1307169425393212 | 630.3624 | 1307169425393212 | 2865.993
14186448793110.7 | 0.2068089 | 1342898133077238 | 2743.258 | 1342898133077238 | 2893.557
13453404692272.8 | 0.2070366 | 1382250148753011 | 3536.907 | 1382250148753011 | 2923.731
13233480406889.8 | 0.207105 | 1427786510665152 | 275.4619 | 1427786510665152 | 2958.486
13379220341370.6 | 0.2070597 | 1470056021096046 | -291.8513 | 1470056021096046 | 2990.629
13310282950193.6 | 0.2070811 | 1511672154662291 | 1962.068 | 1511672154662291 | 3022.168
12855621131471.3 | 0.2072228 | 1558060208155664 | 4242.585 | 1558060208155664 | 3057.189
12218220802241.4 | 0.2074219 | 1604891415361329 | 2373.573 | 1604891415361329 | 3092.427
12274426259950.3 | 0.2074043 | 1658703422431100 | 2859.355 | 1658703422431100 | 3132.817
11515098327144.3 | 0.2076422 | 1713821000424611 | 4038.147 | 1713821000424611 | 3174.092
11343324030338.7 | 0.2076961 | 1769880286515352 | 683.6403 | 1769880286515352 | 3215.911
11358910967500.4 | 0.2076912 | 1828468983976190 | 1050.706 | 1828468983976190 | 3259.312
11103532659371.5 | 0.2077715 | 1892272197631608 | 3978.177 | 1892272197631608 | 3306.121
10474405880815.6 | 0.2079696 | 1954194396471762 | 6136.849 | 1954194396471762 | 3351.127
9816928393078.4 | 0.2081773 | 2019591083524186 | 4897.618 | 2019591083524186 | 3398.305
9511871408625.1 | 0.2082739 | 2094291348809432 | 2661.761 | 2094291348809432 | 3451.941
9309648337732.8 | 0.2083381 | 2172965667156729 | 3823.251 | 2172965667156729 | 3508.25
8799115166177.8 | 0.2085003 | 2250391990702134 | 6631.179 | 2250391990702134 | 3563.566
8141834144422.2 | 0.2087098 | 2336034509770160 | 7465.152 | 2336034509770160 | 3624.551
7582734381039.2 | 0.2088887 | 2419275163925846 | 6001.924 | 2419275163925846 | 3683.436
7230888185296.2 | 0.2090016 | 2512668938233396 | 3662.392 | 2512668938233396 | 3748.813
7052395558676.4 | 0.2090589 | 2611029311725861 | 3085.293 | 2611029311725861 | 3816.819
6795039322147.8 | 0.2091418 | 2716954898190332 | 2145.254 | 2716954898190332 | 3889.166
6760204001791.9 | 0.209153 | 2827028484704904 | -191.5142 | 2827028484704904 | 3963.276
6820286386910.7 | 0.2091336 | 2943254542268576 | 1566.752 | 2943254542268576 | 4040.258
6545837825562.4 | 0.2092221 | 3069884393846304 | 2970.714 | 3069884393846304 | 4122.837
6430744379745.5 | 0.2092592 | 3202716301920993 | 819.1565 | 3202716301920993 | 4208.396
6439867489943.5 | 0.2092563 | 3346254057302323 | -1015.458 | 3346254057302323 | 4299.69
6560917148025.1 | 0.2092172 | 3493376102736804 | -400.5389 | 3493376102736804 | 4391.862
6491798351855.9 | 0.2092395 | 3654078542401392 | 594.0412 | 3654078542401392 | 4490.936
6483168721096.8 | 0.2092423 | 3830272459658670 | 3127.136 | 3830272459658670 | 4597.742
6085703622529.2 | 0.2093707 | 4017230931248834 | 4010.747 | 4017230931248834 | 4709.097
5994423031185.0 | 0.2094003 | 4222458429127240 | 1679.812 | 4222458429127240 | 4828.896
5883740983414.2 | 0.2094362 | 4440498492198954 | -184.6011 | 4440498492198954 | 4953.008
6015584066417.1 | 0.2093934 | 4670411560396624 | -141.0099 | 4670411560396624 | 5080.12
5900131549902.8 | 0.2094308 | 4923908182543817 | 3927.015 | 4923908182543817 | 5216.437
5551622485977.6 | 0.2095439 | 5199490836588972 | 6105.685 | 5199490836588972 | 5361.151
5221672464394.9 | 0.2096513 | 5491379348784380 | 3450.905 | 5491379348784380 | 5510.323
5190734422703.2 | 0.2096613 | 5815962972352836 | 4401.333 | 5815962972352836 | 5670.344
4764254251762.8 | 0.2098005 | 6174319843139646 | 7393.508 | 6174319843139646 | 5840.19
4485789180739.7 | 0.2098917 | 6557122200830397 | 4766.032 | 6557122200830397 | 6015.186
4336238542793.8 | 0.2099407 | 6978683385287186 | -366.4002 | 6978683385287186 | 6200.727
4517152065267.7 | 0.2098814 | 7449603852749927 | -1612.88 | 7449603852749927 | 6398.189
4481520593455.5 | 0.2098931 | 7960166946067989 | 3487.61 | 7960166946067989 | 6600.045
4204129085427.4 | 0.2099841 | 8518170395694137 | 3931.719 | 8518170395694137 | 6807.241
4150531068881.4 | 0.2100017 | 9142383721148630 | 3876.522 | 9142383721148630 | 7024.289
3881941335750.1 | 0.2100901 | 9845525217272062 | 7695.472 | 9845525217272062 | 7252.716
3552694072435.5 | 0.2101988 | 10610167851460370 | 3879.089 | 10610167851460370 | 7487.228
3605978947580.0 | 0.2101812 | 11459897461708020 | 306.3358 | 11459897461708020 | 7736.444
3530258134792.8 | 0.2102062 | 12424331983903520 | -1220.443 | 12424331983903520 | 8022.588
3691812640024.6 | 0.2101528 | 13485673751525740 | 564.0607 | 13485673751525740 | 8347.207
3488258658585.0 | 0.2102201 | 14654181554472960 | 743.2521 | 14654181554472960 | 8710.959
3639627660402.0 | 0.2101701 | 15942161991763050 | -2511.115 | 15942161991763050 | 9112.65
3670702811756.1 | 0.2101598 | 17353001913666120 | -685.4418 | 17353001913666120 | 9547.833
3689599395548.0 | 0.2101536 | 18831437596591960 | -1312.659 | 18831437596591960 | 9994.772
3767215411152.0 | 0.2101279 | 20294988071028420 | -2065.061 | 20294988071028420 | 10426.77