## Sheet1
Carrier Density (cm^-3) | Lifetime (us)
20294988071028420 | 96.82368
18831437596591960 | 100.8284
17353001913666120 | 101.8904
15942161991763050 | 104.7694
14654181554472960 | 108.8946
13485673751525740 | 112.6607
12424331983903520 | 115.9781
11459897461708020 | 120.7005
10610167851460370 | 126.4651
9845525217272062 | 129.7783
9142383721148630 | 133.8231
8518170395694137 | 140.4133
7960166946067989 | 145.6304
7449603852749927 | 148.8657
6978683385287186 | 153.7949
6557122200830397 | 160.6802
6174319843139646 | 164.5785
5815962972352836 | 168.608
5491379348784380 | 176.6447
5199490836588972 | 181.9637
4923908182543817 | 185.1683
4670411560396624 | 192.469
4440498492198954 | 197.8055
4222458429127240 | 199.2479
4017230931248834 | 204.6878
3830272459658670 | 210.9457
3654078542401392 | 216.926
3493376102736804 | 226.9719
3346254057302323 | 230.2523
3202716301920993 | 231.7705
3069884393846304 | 236.6348
2943254542268576 | 242.3869
2827028484704904 | 249.8482
2716954898190332 | 251.5709
2611029311725861 | 255.6249
2512668938233396 | 262.0719
2419275163925846 | 273.9302
2336034509770160 | 276.645
2250391990702134 | 276.0051
2172965667156729 | 278.4057
2094291348809432 | 273.095
2019591083524186 | 288.3134
1954194396471762 | 306.9764
1892272197631608 | 301.0167
1828468983976190 | 298.7892
1769880286515352 | 308.7504
1713821000424611 | 308.3053
1658703422431100 | 304.546
1604891415361329 | 318.9269
1558060208155664 | 334.2786
1511672154662291 | 343.5455
1470056021096046 | 350.4905
1427786510665152 | 325.2144
1382250148753011 | 325.663
1342898133077238 | 357.7211
1307169425393212 | 359.1003
1270095664724274 | 346.6371
1233888424109698 | 349.2476
1199435850049949 | 345.6087
1164478379615000 | 354.0116
1133648260094136 | 378.0125
1104498974439108 | 364.6535
1073070258207887 | 356.2952
1044264070803474 | 382.1391
1018416642862936 | 372.3436
989561013938402.1 | 359.0176
963290604859644.6 | 374.2778
938086374977186.1 | 385.5196
914624526395972 | 390.5157
891244495902349.2 | 424.27
872611444720048.8 | 440.2253
851600641723211.5 | 387.6479
828674629859616.8 | 380.4022
808032301819601.4 | 386.308
786841050536275.4 | 394.4549
768137193745549.9 | 435.5295
751567334992138 | 452.8079
734941336330010.9 | 423.8303
716886411337499.8 | 394.7871
698623710902106.1 | 404.1869
682317072600849.8 | 412.0688
665507056449772.5 | 397.0603
648795357117496.8 | 427.5341
635156475410925.1 | 461.0432
621242343671618.1 | 433.0448
606464647218124.5 | 395.7497
590593441054750.9 | 417.5075
578173252460117.4 | 452.8364
565057803302981.1 | 424.1731
551530461464775.1 | 456.5117
540894985855028.9 | 490.4276
529472361952919.4 | 422.8468
515851761834518.5 | 410.7954
504357585091351.4 | 456.2597
493743405808326.8 | 426.7809
481219559872273.6 | 397.8934
469555041952599.8 | 465.3476
461038728276640.1 | 533.7521
452279653527273.1 | 512.2751
443381042181280.2 | 481.3169
433855989269133.2 | 403.3576
421868814646003.9 | 377.9686
411533032016593.5 | 390.993
400818153545264.7 | 422.8555
392575342613940.4 | 519.8554
385714902023727.9 | 562.1142
378851622930479.9 | 491.2108
370289685581753.9 | 437.5177
361924778903925.1 | 441.6247
353899080397779.4 | 476.3769
347066834530198.1 | 466.1429
339008075667130.6 | 446.8374
331893166999496.1 | 472.3241
324954454505776.7 | 536.4893
319779059674018.3 | 558.4866
313502826473936.5 | 451.44
305890046490063.8 | 426.8312
299169757391454.3 | 432.9686
292070580303233 | 457.0738
286389739319122.8 | 546.8559
281596532349082 | 563.1793
276389494919974.2 | 455.2506
269454230160946 | 418.1549
263501724540577.2 | 443.5908
257573833216125.8 | 492.7071
253046270271874.8 | 481.3533
247059880305798.3 | 378.4763
239990770111012.6 | 390.785
234777383110857.2 | 541.2798
231315870479227 | 688.7879
228060775963615 | 630.1473
224077538677595.3 | 546.7377
219863882595950.4 | 468.7977
214697634934318.2 | 368.0369
208196702225411.5 | 347.0324
202698944413849.8 | 365.7566
197112886713763.6 | 364.754
191890954868192 | 467.3682
188901332799066.6 | 578.6927
185362400446771.2 | 618.3218
182905671248000.8 | 694.0807
180091956119302.6 | 556.1937
176429799240802.5 | 506.1508
173120524543218.7 | 448.4451
168708874481329.3 | 414.5362
164980880048719 | 463.964
161597077560227.9 | 443.0978
157686911479218.6 | 429.4055
154252648458688.7 | 417.7964
150302806094155.7 | 400.5888
146748553332511.4 | 482.0553
144214353183987.2 | 520.5334
141207530812496.2 | 461.3529
138092899340183.2 | 416.1652
134571084073386.4 | 459.7208
132238428805838.7 | 547.679
129742035698475.1 | 499.9547
127048277416476 | 435.8527
123912163363779.2 | 428.8083
121268904141749 | 456.6955
118601451723622.4 | 446.578
115957337282407.4 | 416.6042
113034664890522.8 | 433.2495
110739342931270.8 | 508.4435
108678651376386 | 480.2785
106213692035386.2 | 361.5575
102803309408717.4 | 335.2835
100081370684443.4 | 366.8691
97347338039338.4 | 480.6935
96031083438957.4 | 635.818
94326628345569.0 | 408.6724
91414836477820.9 | 430.354
90078272837375.9 | 560.7517
88202067682139.3 | 420.847
85886627087010.4 | 317.9368
82799319714457.9 | 360.9235
81298434928748.8 | 601.5158
80096200663272.9 | 484.2593
77990446598303.3 | 641.7935
77665809916656.5 | 773.9529
75983456087492.5 | 527.4234
74784502329872.7 | 491.4798
72940218052680.1 | 432.9989
71415430674902.6 | 454.1088
69794917628613.7 | 329.9115
67184301303261.5 | 287.0016
65113110563567.0 | 375.1146
63712663053519.4 | 368.7918
61657900575947.0 | 432.0885
60858715340730.2 | 785.8474
60109032116154.5 | 515.2936
58525713946869.7 | 472.8477
57633574794981.1 | 636.6803
56715273994291.2 | 490.2993
55320079000963.7 | 459.3943
54306882168664.9 | 411.8546
52682891885839.4 | 321.9933
51034584456779.1 | 337.596
49659479866568.7 | 365.5646
48317719909777.1 | 350.0507
46898867155586.4 | 422.6554
46098471577449.4 | 405.5494
44625483629686.5 | 285.951
42977273973165.3 | 374.9643
42333144356525.6 | 527.2268
41371394039219.4 | 465.2739
40554777157118.1 | 571.906
39953161766124.0 | 586.2312
39191725857511.2 | 319.1654
37497273521292.2 | 310.314
36774995123515.8 | 642.6733
36352835277324.0 | 507.3714
35342007988597.2 | 290.0959
33916261248942.0 | 278.9431
32910238582033.7 | 382.9971
32197697955194.2 | 463.5443
31521042557933.5 | 403.838
30636624465984.4 | 293.405
29432692302747.4 | 281.5232
28545664212888.6 | 327.4512
27689185969374 | 360.877
27011114357235.3 | 491.5915
26590260702299.9 | 495.2049
25937204933614.2 | 293.3851
24822127062621.8 | 307.8229
24324451272151.1 | 395.266
23591337998311.1 | 654.3072
23603342335188.2 | -1784.204
23855919237549.4 | 32159.5
23588506332557.3 | 748.7158
23225813459296.5 | 398.0982
22421667927982.1 | 329.5774
21865182151613.9 | 403.8013
21338700517011.3 | 347.5327
20637171070338.0 | 337.2357
20114798455315.6 | 427.0133
19695055208641.3 | 237.5319
18456489941931.9 | 155.6786
17323953500854.1 | 226.1246
16924241480275.4 | 288.7111
16151553591789.3 | 336.5442
15964394154685.3 | 393.0941
15339310703243.5 | 192.0861
14367265807439.4 | 259.7607
14233118417458.7 | 1574.312
14186448793110.7 | 363.8887
13453404692272.8 | 282.3473
13233480406889.8 | 3567.728
13379220341370.6 | -3484.057
13310282950193.6 | 508.4149
12855621131471.3 | 235.4375
12218220802241.4 | 420.4518
12274426259950.3 | 349.1405
11515098327144.3 | 247.3434
11343324030338.7 | 1452.528
11358910967500.4 | 947.3995
11103532659371.5 | 251.0677
10474405880815.6 | 162.8225
9816928393078.4 | 203.9808
9511871408625.1 | 375.0146
9309648337732.8 | 261.2295
8799115166177.8 | 150.6938
8141834144422.2 | 133.8698
7582734381039.2 | 166.4804
7230888185296.2 | 272.6894
7052395558676.4 | 323.6166
6795039322147.8 | 465.1085
6760204001791.9 | -5355.24
6820286386910.7 | 636.3211
6545837825562.4 | 336.0787
6430744379745.5 | 1213.688
6439867489943.5 | -989.4339
6560917148025.1 | -2526.789
6491798351855.9 | 1669.95
6483168721096.8 | 319.2934
6085703622529.2 | 249.0335
5994423031185.0 | 593.617
5883740983414.2 | -5560.92
6015584066417.1 | -7340.3
5900131549902.8 | 254.3371
5551622485977.6 | 163.6539
5221672464394.9 | 289.3791
5190734422703.2 | 226.9579
4764254251762.8 | 135.1666
4485789180739.7 | 209.6086
4336238542793.8 | -2765.204
4517152065267.7 | -621.8459
4481520593455.5 | 286.3381
4204129085427.4 | 254.034
4150531068881.4 | 257.6467
3881941335750.1 | 129.8662
3552694072435.5 | 257.4767
3605978947580.0 | 3214.467
3530258134792.8 | -822.581
3691812640024.6 | 1758.028
3488258658585.0 | 1336.882
3639627660402.0 | -398.9854
3670702811756.1 | -1469.112
3689599395548.0 | -764.584
3767215411152.0 | -485.3657